## Sheet1
Reverse Voltage (V) | Reverse Current (uA) | Temperature (degC) | Temperature (K) | K^-1 | Resistor Val: | Reverse Voltage (V) | Reverse Current (uA) | Temperature (degC) | Temperature (K) | Reverse Voltage (V) | Reverse Current (uA) | Temperature (degC) | Temperature (K)
65.8 | 14.7 | 93 | 366.15 | 0.002731121 | 502000 | 30.28 | 12.1 | 93.5 | 366.65 | 10.15 | 7.9 | 93.6 | 366.75
65.8 | 14.9 | 93.2 | 366.35 | 0.00272963 | highlighted values are calculated using resistor voltage drop | 30.02 | 17.8 | 98.9 | 372.05 | 9.97 | 11.9 | 99 | 372.15
65.8 | 21.9 | 98.6 | 371.75 | 0.00268998 |  | 29.92 | 28 | 105.4 | 378.55 | 9.72 | 19.2 | 105.5 | 378.65
65.8 | 23.8 | 99.7 | 372.85 | 0.002682044 |  | 29.98 | 48.4 | 113.3 | 386.45 | 9.92 | 63.6 | 121.9 | 395.05
65.8 | 34.4 | 105.2 | 378.35 | 0.002643055 |  | 30.01 | 83.6 | 121.7 | 394.85 | 10.04 | 143.5 | 134.2 | 407.35
65.8 | 38.5 | 107.1 | 380.25 | 0.002629849 |  | 30 | 181.3 | 134.2 | 407.35 | 9.46 | 0.0189243 | 23 | 296.15
65.8 | 57.8 | 112.9 | 386.05 | 0.002590338 |  | 28.57 | 0.04342629 | 22.9 | 296.05 | 10 | 0.04850598 | 32.4 | 305.55
65.8 | 65.2 | 115 | 388.15 | 0.002576324 |  | 29.78 | 0.1025896 | 32.4 | 305.55 | 9.99 | 0.1021912 | 40.6 | 313.75
65.8 | 99.2 | 121.4 | 394.55 | 0.002534533 |  | 29.81 | 0.2083665 | 40.5 | 313.65 | 10.08 | 0.1677291 | 46.8 | 319.95
65.8 | 114.2 | 123.8 | 396.95 | 0.002519209 |  | 29.81 | 0.3434263 | 46.8 | 319.95 | 10.1 | 0.3 | 55.1 | 328.25
65.8 | 214 | 134.2 | 407.35 | 0.002454891 |  | 30.24 | 0.6 | 55.1 | 328.25 | 10.06 | 0.65 | 63.4 | 336.55
65.8 | 216.3 | 134.4 | 407.55 | 0.002453687 |  | 29.93 | 1.2 | 63.3 | 336.45 | 9.94 | 1.3 | 71.8 | 344.95
63.1 | 0.05836653 | 22.9 | 296.05 | 0.003377808 |  | 30.12 | 2.4 | 71.8 | 344.95 | 9.98 | 2.6 | 80.2 | 353.35
63.1 | 0.05856574 | 23 | 296.15 | 0.003376667 |  | 30.01 | 4.5 | 80.2 | 353.35 | 10 | 3.9 | 85.2 | 358.35
63.1 | 0.1344622 | 32.4 | 305.55 | 0.003272787 |  | 29.86 | 6.5 | 85.2 | 358.35
63.1 | 0.1350598 | 32.4 | 305.55 | 0.003272787
63 | 0.2677291 | 40.4 | 313.55 | 0.003189284
63 | 0.274502 | 40.7 | 313.85 | 0.003186235
65.8 | 0.4521912 | 46.7 | 319.85 | 0.003126466
65.8 | 0.4 | 46.7 | 319.85 | 0.003126466
65.8 | 0.8 | 55 | 328.15 | 0.003047387
65.8 | 0.8 | 55.1 | 328.25 | 0.003046458
65.8 | 1.6 | 63.3 | 336.45 | 0.00297221
65.8 | 1.6 | 63.5 | 336.65 | 0.002970444
65.8 | 3.1 | 71.7 | 344.85 | 0.002899812
65.8 | 3.1 | 71.9 | 345.05 | 0.002898131
65.8 | 5.8 | 80.1 | 353.25 | 0.002830856
65.8 | 5.8 | 80.2 | 353.35 | 0.002830055
65.8 | 8.2 | 85.15 | 358.3 | 0.002790957