## Sheet1
Failure Conditions:
| ΔT (°C) | Current (A) | Nf | Failure Mode | Nf | Failure Mode | Void Content
C5 | 114.7 | 24 | 19398 | ΔT +20% | TBC | ΔT/ΔP +10% | 18.38% | 9.872925 | 0.18382
C4 | 114.2 | 24 | 24693 | ΔT +20% | TBC | ΔT/ΔP +10% | 21.42% | 10.11428 | 0.21418
C3 | 114.5 | 24 | 21798 | ΔT +20% | TBC | ΔT/ΔP +10% | 17.03% | 9.989574 | 0.17031
C2 | 115.7 | 24 | 23220 | ΔT +20% | TBC | ΔT/ΔP +10% | 22.1% | 10.05277 | 0.22098
C1 | 113.9 | 24 | 25977 | ΔT +20% | TBC | ΔT/ΔP +10% | 16.01% | 10.16497 | 0.16009
L5 | 114.4 | 24 | 38517 | ΔT +20% | TBC | ΔT/ΔP +10% | 5.272% | 10.55885 | 0.05272
L4 | 111.9 | 24 | 34380 | ΔT +20% | TBC | ΔT/ΔP +10% | 10.16% | 10.44523 | 0.1016
L3 | 112.1 | 24 | 34539 | ΔT +20% | TBC | ΔT/ΔP +10% | 13.87% | 10.44984 | 0.1387
L2 | 111.1 | 24 | 36480 | ΔT +20% | TBC | ΔT/ΔP +10% | 8.9% | 10.50452 | 0.089
L1 | 108.8 | 24 | 37971 | ΔT +20% | TBC | ΔT/ΔP +10% | 11.1% | 10.54458 | 0.111
I1 | 113.13
I2
I3
I4