## Power Step
Chip | Heating Current (A) | Power (W) | Voltage (V) | Sensing Current (A)
C5 | 5 | NA | #VALUE! | 0.05
C4 | 5 | 7.615 | 1.523 | 0.05
C5 | 10 | 18.433 | 1.8433 | 0.05
C4 | 10 | 18.58 | 1.858 | 0.05
C5 | 15 | 31.234 | 2.082267 | 0.05
C4 | 15 | 31.525 | 2.101667 | 0.05
C5 | 20 | 44.973 | 2.24865 | 0.05
C4 | 20 | 45.453 | 2.27265 | 0.05
C5 | 22 | 50.523 | 2.2965 | 0.05
C4 | 22 | 51.11 | 2.323182 | 0.05
C5 | 24 | 56.022 | 2.33425 | 0.05
C4 | 24 | 56.698 | 2.362417 | 0.05
C3 | 5 | 7.612 | 1.5224 | 0.05
C2 | 5 | 7.669 | 1.5338 | 0.05
C3 | 10 | 18.567 | 1.8567 | 0.05
C2 | 10 | 18.724 | 1.8724 | 0.05
C3 | 15 | 31.435 | 2.095667 | 0.05
C2 | 15 | 31.715 | 2.114333 | 0.05
C3 | 20 | 45.161 | 2.25805 | 0.05
C2 | 20 | 45.584 | 2.2792 | 0.05
C3 | 22 | 50.663 | 2.302864 | 0.05
C2 | 22 | 51.166 | 2.325727 | 0.05
C3 | 24 | 56.131 | 2.338792 | 0.05
C2 | 24 | 56.711 | 2.362958 | 0.05
C1 | 5 | 7.617 | 1.5234 | 0.05
L5 | 5 | 7.587 | 1.5174 | 0.05
C1 | 10 | 18.585 | 1.8585 | 0.05
L5 | 10 | 18.527 | 1.8527 | 0.05
C1 | 15 | 31.552 | 2.103467 | 0.05
L5 | 15 | 31.487 | 2.099133 | 0.05
C1 | 20 | 45.483 | 2.27415 | 0.05
L5 | 20 | 45.513 | 2.27565 | 0.05
C1 | 22 | 51.11 | 2.323182 | 0.05
L5 | 22 | 51.21 | 2.327727 | 0.05
C1 | 24 | 56.686 | 2.361917 | 0.05
L5 | 24 | 56.85 | 2.36875 | 0.05
L4 | 5 | 7.592 | 1.5184 | 0.05
L3 | 5 | 7.62 | 1.524 | 0.05
L4 | 10 | 18.537 | 1.8537 | 0.05
L3 | 10 | 18.621 | 1.8621 | 0.05
L4 | 15 | 31.522 | 2.101467 | 0.05
L3 | 15 | 31.672 | 2.111467 | 0.05
L4 | 20 | 45.62 | 2.281 | 0.05
L3 | 20 | 45.811 | 2.29055 | 0.05
L4 | 22 | 51.36 | 2.334545 | 0.05
L3 | 22 | 51.543 | 2.342864 | 0.05
L4 | 24 | 57.079 | 2.378292 | 0.05
L3 | 24 | 57.231 | 2.384625 | 0.05
L2 | 5 | 7.627 | 1.5254 | 0.05
L1 | 5 | 7.587 | 1.5174 | 0.05
L2 | 10 | 18.621 | 1.8621 | 0.05
L1 | 10 | 18.527 | 1.8527 | 0.05
L2 | 15 | 31.707 | 2.1138 | 0.05
L1 | 15 | 31.536 | 2.1024 | 0.05
L2 | 20 | 45.937 | 2.29685 | 0.05
L1 | 20 | 45.71 | 2.2855 | 0.05
L2 | 22 | 51.742 | 2.351909 | 0.05
L1 | 22 | 51.503 | 2.341045 | 0.05
L2 | 24 | 57.515 | 2.396458 | 0.05
L1 | 24 | 57.254 | 2.385583 | 0.05

## Tau Intensity
NAHANS VOID STUDY_transient_2024-05-14_16-14-20_5A C5 C4_ch1_pos2_NATHANS VOID STUDY_5A - Ch. 0 |  | NAHANS VOID STUDY_transient_2024-05-14_16-26-06_10A C5 C4_ch1_pos1_NATHANS VOID STUDY_10A - Ch. 0 |  | NAHANS VOID STUDY_transient_2024-05-14_16-26-06_10A C5 C4_ch1_pos2_NATHANS VOID STUDY_10A - Ch. 0 |  | NAHANS VOID STUDY_transient_2024-05-14_16-35-07_15A C5 C4_ch1_pos1_NATHANS VOID STUDY_15A - Ch. 0 |  | NAHANS VOID STUDY_transient_2024-05-14_16-35-07_15A C5 C4_ch1_pos2_NATHANS VOID STUDY_15A - Ch. 0 |  | NAHANS VOID STUDY_transient_2024-05-14_16-45-04_20A C5 C4_ch1_pos1_NATHANS VOID STUDY_20A - Ch. 0 |  | NAHANS VOID STUDY_transient_2024-05-14_16-45-04_20A C5 C4_ch1_pos2_NATHANS VOID STUDY_20A - Ch. 0 |  | NAHANS VOID STUDY_transient_2024-05-14_16-55-59_22A C5 C4_ch1_pos1_NATHANS VOID STUDY_22A - Ch. 0 |  | NAHANS VOID STUDY_transient_2024-05-14_16-55-59_22A C5 C4_ch1_pos2_NATHANS VOID STUDY_22A - Ch. 0 |  | NAHANS VOID STUDY_transient_2024-05-14_17-05-51_24A C5 C4_ch1_pos1_NATHANS VOID STUDY_24A - Ch. 0 |  | NAHANS VOID STUDY_transient_2024-05-14_17-05-51_24A C5 C4_ch1_pos2_NATHANS VOID STUDY_24A - Ch. 0 |  | NAHANS VOID STUDY_transient_2024-05-15_12-44-57_5A C3 C2_ch1_pos1_NATHANS VOID STUDY_5A - Ch. 0 |  | NAHANS VOID STUDY_transient_2024-05-15_12-44-57_5A C3 C2_ch1_pos2_NATHANS VOID STUDY_5A - Ch. 0 |  | NAHANS VOID STUDY_transient_2024-05-15_12-54-34_10A C3 C2_ch1_pos1_NATHANS VOID STUDY_10A - Ch. 0 |  | NAHANS VOID STUDY_transient_2024-05-15_12-54-34_10A C3 C2_ch1_pos2_NATHANS VOID STUDY_10A - Ch. 0 |  | NAHANS VOID STUDY_transient_2024-05-15_13-11-54_15A C3 C2_ch1_pos1_NATHANS VOID STUDY_15A - Ch. 0 |  | NAHANS VOID STUDY_transient_2024-05-15_13-11-54_15A C3 C2_ch1_pos2_NATHANS VOID STUDY_15A - Ch. 0 |  | NAHANS VOID STUDY_transient_2024-05-15_13-24-35_20A C3 C2_ch1_pos1_NATHANS VOID STUDY_20A - Ch. 0 |  | NAHANS VOID STUDY_transient_2024-05-15_13-24-35_20A C3 C2_ch1_pos2_NATHANS VOID STUDY_20A - Ch. 0 |  | NAHANS VOID STUDY_transient_2024-05-15_13-37-56_22A C3 C2_ch1_pos1_NATHANS VOID STUDY_22A - Ch. 0 |  | NAHANS VOID STUDY_transient_2024-05-15_13-37-56_22A C3 C2_ch1_pos2_NATHANS VOID STUDY_22A - Ch. 0 |  | NAHANS VOID STUDY_transient_2024-05-15_13-47-13_24A C3 C2_ch1_pos1_NATHANS VOID STUDY_24A - Ch. 0 |  | NAHANS VOID STUDY_transient_2024-05-15_13-47-13_24A C3 C2_ch1_pos2_NATHANS VOID STUDY_24A - Ch. 0 |  | NAHANS VOID STUDY_transient_2024-05-15_15-50-02_5A C1 L5_ch1_pos1_NATHANS VOID STUDY_5A - Ch. 0 |  | NAHANS VOID STUDY_transient_2024-05-15_15-50-02_5A C1 L5_ch1_pos2_NATHANS VOID STUDY_5A - Ch. 0 |  | NAHANS VOID STUDY_transient_2024-05-15_16-04-47_10A C1 L5_ch1_pos1_NATHANS VOID STUDY_10A - Ch. 0 |  | NAHANS VOID STUDY_transient_2024-05-15_16-04-47_10A C1 L5_ch1_pos2_NATHANS VOID STUDY_10A - Ch. 0 |  | NAHANS VOID STUDY_transient_2024-05-15_16-26-56_15A C1 L5_ch1_pos1_NATHANS VOID STUDY_15A - Ch. 0 |  | NAHANS VOID STUDY_transient_2024-05-15_16-26-56_15A C1 L5_ch1_pos2_NATHANS VOID STUDY_15A - Ch. 0 |  | NAHANS VOID STUDY_transient_2024-05-15_16-38-21_20A C1 L5_ch1_pos1_NATHANS VOID STUDY_20A - Ch. 0 |  | NAHANS VOID STUDY_transient_2024-05-15_16-38-21_20A C1 L5_ch1_pos2_NATHANS VOID STUDY_20A - Ch. 0 |  | NAHANS VOID STUDY_transient_2024-05-15_16-48-15_22A C1 L5_ch1_pos1_NATHANS VOID STUDY_22A - Ch. 0 |  | NAHANS VOID STUDY_transient_2024-05-15_16-48-15_22A C1 L5_ch1_pos2_NATHANS VOID STUDY_22A - Ch. 0 |  | NAHANS VOID STUDY_transient_2024-05-15_16-58-40_24A C1 L5_ch1_pos1_NATHANS VOID STUDY_24A - Ch. 0 |  | NAHANS VOID STUDY_transient_2024-05-15_16-58-40_24A C1 L5_ch1_pos2_NATHANS VOID STUDY_24A - Ch. 0 |  | NAHANS VOID STUDY_transient_2024-05-15_17-32-44_5A L4 L3_ch1_pos1_NATHANS VOID STUDY_5A - Ch. 0 |  | NAHANS VOID STUDY_transient_2024-05-15_17-32-44_5A L4 L3_ch1_pos2_NATHANS VOID STUDY_5A - Ch. 0 |  | NAHANS VOID STUDY_transient_2024-05-15_17-41-47_10A L4 L3_ch1_pos1_NATHANS VOID STUDY_10A - Ch. 0 |  | NAHANS VOID STUDY_transient_2024-05-15_17-41-47_10A L4 L3_ch1_pos2_NATHANS VOID STUDY_10A - Ch. 0 |  | NAHANS VOID STUDY_transient_2024-05-15_17-54-32_15A L4 L3_ch1_pos1_NATHANS VOID STUDY_15A - Ch. 0 |  | NAHANS VOID STUDY_transient_2024-05-15_17-54-32_15A L4 L3_ch1_pos2_NATHANS VOID STUDY_15A - Ch. 0 |  | NAHANS VOID STUDY_transient_2024-05-15_18-04-48_20A L4 L3_ch1_pos1_NATHANS VOID STUDY_20A - Ch. 0 |  | NAHANS VOID STUDY_transient_2024-05-15_18-04-48_20A L4 L3_ch1_pos2_NATHANS VOID STUDY_20A - Ch. 0 |  | NAHANS VOID STUDY_transient_2024-05-15_18-17-07_22A L4 L3_ch1_pos1_NATHANS VOID STUDY_22A - Ch. 0 |  | NAHANS VOID STUDY_transient_2024-05-15_18-17-07_22A L4 L3_ch1_pos2_NATHANS VOID STUDY_22A - Ch. 0 |  | NAHANS VOID STUDY_transient_2024-05-15_18-30-01_24A L4 L3_ch1_pos1_NATHANS VOID STUDY_24A - Ch. 0 |  | NAHANS VOID STUDY_transient_2024-05-15_18-30-01_24A L4 L3_ch1_pos2_NATHANS VOID STUDY_24A - Ch. 0 |  | NAHANS VOID STUDY_transient_2024-05-15_18-58-35_5A L2 L1_ch1_pos1_NATHANS VOID STUDY_5A - Ch. 0 |  | NAHANS VOID STUDY_transient_2024-05-15_18-58-35_5A L2 L1_ch1_pos2_NATHANS VOID STUDY_5A - Ch. 0 |  | NAHANS VOID STUDY_transient_2024-05-15_20-05-12_10A L2 L1_ch1_pos1_NATHANS VOID STUDY_10A - Ch. 0 |  | NAHANS VOID STUDY_transient_2024-05-15_20-05-12_10A L2 L1_ch1_pos2_NATHANS VOID STUDY_10A - Ch. 0 |  | NAHANS VOID STUDY_transient_2024-05-15_20-14-50_15A L2 L1_ch1_pos1_NATHANS VOID STUDY_15A - Ch. 0 |  | NAHANS VOID STUDY_transient_2024-05-15_20-14-50_15A L2 L1_ch1_pos2_NATHANS VOID STUDY_15A - Ch. 0 |  | NAHANS VOID STUDY_transient_2024-05-15_20-25-32_20A L2 L1_ch1_pos1_NATHANS VOID STUDY_20A - Ch. 0 |  | NAHANS VOID STUDY_transient_2024-05-15_20-25-32_20A L2 L1_ch1_pos2_NATHANS VOID STUDY_20A - Ch. 0 |  | NAHANS VOID STUDY_transient_2024-05-15_20-34-31_22A L2 L1_ch1_pos1_NATHANS VOID STUDY_22A - Ch. 0 |  | NAHANS VOID STUDY_transient_2024-05-15_20-34-31_22A L2 L1_ch1_pos2_NATHANS VOID STUDY_22A - Ch. 0 |  | NAHANS VOID STUDY_transient_2024-05-15_20-44-27_24A L2 L1_ch1_pos1_NATHANS VOID STUDY_24A - Ch. 0 |  | NAHANS VOID STUDY_transient_2024-05-15_20-44-27_24A L2 L1_ch1_pos2_NATHANS VOID STUDY_24A - Ch. 0
Time [s] | Time constant intensity [K / W / -] | Time [s] | Time constant intensity [K / W / -] | Time [s] | Time constant intensity [K / W / -] | Time [s] | Time constant intensity [K / W / -] | Time [s] | Time constant intensity [K / W / -] | Time [s] | Time constant intensity [K / W / -] | Time [s] | Time constant intensity [K / W / -] | Time [s] | Time constant intensity [K / W / -] | Time [s] | Time constant intensity [K / W / -] | Time [s] | Time constant intensity [K / W / -] | Time [s] | Time constant intensity [K / W / -] | Time [s] | Time constant intensity [K / W / -] | Time [s] | Time constant intensity [K / W / -] | Time [s] | Time constant intensity [K / W / -] | Time [s] | Time constant intensity [K / W / -] | Time [s] | Time constant intensity [K / W / -] | Time [s] | Time constant intensity [K / W / -] | Time [s] | Time constant intensity [K / W / -] | Time [s] | Time constant intensity [K / W / -] | Time [s] | Time constant intensity [K / W / -] | Time [s] | Time constant intensity [K / W / -] | Time [s] | Time constant intensity [K / W / -] | Time [s] | Time constant intensity [K / W / -] | Time [s] | Time constant intensity [K / W / -] | Time [s] | Time constant intensity [K / W / -] | Time [s] | Time constant intensity [K / W / -] | Time [s] | Time constant intensity [K / W / -] | Time [s] | Time constant intensity [K / W / -] | Time [s] | Time constant intensity [K / W / -] | Time [s] | Time constant intensity [K / W / -] | Time [s] | Time constant intensity [K / W / -] | Time [s] | Time constant intensity [K / W / -] | Time [s] | Time constant intensity [K / W / -] | Time [s] | Time constant intensity [K / W / -] | Time [s] | Time constant intensity [K / W / -] | Time [s] | Time constant intensity [K / W / -] | Time [s] | Time constant intensity [K / W / -] | Time [s] | Time constant intensity [K / W / -] | Time [s] | Time constant intensity [K / W / -] | Time [s] | Time constant intensity [K / W / -] | Time [s] | Time constant intensity [K / W / -] | Time [s] | Time constant intensity [K / W / -] | Time [s] | Time constant intensity [K / W / -] | Time [s] | Time constant intensity [K / W / -] | Time [s] | Time constant intensity [K / W / -] | Time [s] | Time constant intensity [K / W / -] | Time [s] | Time constant intensity [K / W / -] | Time [s] | Time constant intensity [K / W / -] | Time [s] | Time constant intensity [K / W / -] | Time [s] | Time constant intensity [K / W / -] | Time [s] | Time constant intensity [K / W / -] | Time [s] | Time constant intensity [K / W / -] | Time [s] | Time constant intensity [K / W / -] | Time [s] | Time constant intensity [K / W / -] | Time [s] | Time constant intensity [K / W / -] | Time [s] | Time constant intensity [K / W / -] | Time [s] | Time constant intensity [K / W / -] | Time [s] | Time constant intensity [K / W / -] | Time [s] | Time constant intensity [K / W / -]
1e-06 | 0.001077851 | 1e-06 | 0.001081059 | 1e-06 | 0.001070216 | 1e-06 | 0.001019171 | 1e-06 | 0.001020952 | 1e-06 | 0.00101411 | 1e-06 | 0.001022252 | 1e-06 | 0.001009681 | 1e-06 | 0.001013174 | 1e-06 | 0.0009905376 | 1e-06 | 0.001002404 | 1e-06 | 0.001004243 | 1e-06 | 0.001074623 | 1e-06 | 0.0009979015 | 1e-06 | 0.001039072 | 1e-06 | 0.0009985189 | 1e-06 | 0.001027336 | 1e-06 | 0.0009653675 | 1e-06 | 0.001004955 | 1e-06 | 0.000989901 | 1e-06 | 0.001006782 | 1e-06 | 0.0009807286 | 1e-06 | 0.0009929413 | 1e-06 | 0.001004369 | 1e-06 | 0.001028463 | 1e-06 | 0.001035288 | 1e-06 | 0.001050203 | 1e-06 | 0.001008241 | 1e-06 | 0.001024012 | 1e-06 | 0.001000503 | 1e-06 | 0.0009986545 | 1e-06 | 0.0009952761 | 1e-06 | 0.0009880346 | 1e-06 | 0.0009864658 | 1e-06 | 0.0009835711 | 1e-06 | 0.001014247 | 1e-06 | 0.0009427198 | 1e-06 | 0.0009861409 | 1e-06 | 0.0009723894 | 1e-06 | 0.0009688313 | 1e-06 | 0.0009476517 | 1e-06 | 0.0009628117 | 1e-06 | 0.0009425166 | 1e-06 | 0.0009648474 | 1e-06 | 0.0009338263 | 1e-06 | 0.0009558203 | 1e-06 | 0.000932232 | 1e-06 | 0.0009771495 | 1e-06 | 0.0009886946 | 1e-06 | 0.0009475725 | 1e-06 | 0.0009860085 | 1e-06 | 0.000941415 | 1e-06 | 0.0009682601 | 1e-06 | 0.0009394031 | 1e-06 | 0.0009498699 | 1e-06 | 0.0009253237 | 1e-06 | 0.0009312628 | 1e-06 | 0.0009324342 | 1e-06 | 0.0009502818
1.122018e-06 | 0.001137714 | 1.122018e-06 | 0.001143391 | 1.122018e-06 | 0.001129873 | 1.122018e-06 | 0.001082013 | 1.122018e-06 | 0.001083273 | 1.122018e-06 | 0.001075444 | 1.122018e-06 | 0.001084434 | 1.122018e-06 | 0.001068975 | 1.122018e-06 | 0.001073117 | 1.122018e-06 | 0.001052686 | 1.122018e-06 | 0.001065015 | 1.122018e-06 | 0.0010561 | 1.122018e-06 | 0.001134102 | 1.122018e-06 | 0.001055568 | 1.122018e-06 | 0.00110017 | 1.122018e-06 | 0.001055174 | 1.122018e-06 | 0.001084901 | 1.122018e-06 | 0.001021689 | 1.122018e-06 | 0.001063581 | 1.122018e-06 | 0.00104446 | 1.122018e-06 | 0.001065306 | 1.122018e-06 | 0.001034993 | 1.122018e-06 | 0.001051257 | 1.122018e-06 | 0.001055157 | 1.122018e-06 | 0.001079718 | 1.122018e-06 | 0.001094444 | 1.122018e-06 | 0.001108091 | 1.122018e-06 | 0.001062923 | 1.122018e-06 | 0.001080818 | 1.122018e-06 | 0.001055092 | 1.122018e-06 | 0.001053983 | 1.122018e-06 | 0.001049331 | 1.122018e-06 | 0.001042061 | 1.122018e-06 | 0.001043903 | 1.122018e-06 | 0.001039621 | 1.122018e-06 | 0.001063159 | 1.122018e-06 | 0.0009884496 | 1.122018e-06 | 0.00103716 | 1.122018e-06 | 0.001023365 | 1.122018e-06 | 0.001019021 | 1.122018e-06 | 0.0009950707 | 1.122018e-06 | 0.001012213 | 1.122018e-06 | 0.0009892629 | 1.122018e-06 | 0.001014086 | 1.122018e-06 | 0.0009804792 | 1.122018e-06 | 0.001008859 | 1.122018e-06 | 0.0009814875 | 1.122018e-06 | 0.001024928 | 1.122018e-06 | 0.001029198 | 1.122018e-06 | 0.0009930269 | 1.122018e-06 | 0.00103873 | 1.122018e-06 | 0.0009932886 | 1.122018e-06 | 0.001018412 | 1.122018e-06 | 0.000989917 | 1.122018e-06 | 0.0009992707 | 1.122018e-06 | 0.0009764945 | 1.122018e-06 | 0.0009830038 | 1.122018e-06 | 0.0009850742 | 1.122018e-06 | 0.001000164
1.258925e-06 | 0.001208007 | 1.258925e-06 | 0.001217158 | 1.258925e-06 | 0.001200823 | 1.258925e-06 | 0.001157001 | 1.258925e-06 | 0.001158322 | 1.258925e-06 | 0.001148072 | 1.258925e-06 | 0.001157815 | 1.258925e-06 | 0.001138948 | 1.258925e-06 | 0.001144106 | 1.258925e-06 | 0.001125801 | 1.258925e-06 | 0.001139068 | 1.258925e-06 | 0.001122231 | 1.258925e-06 | 0.001204539 | 1.258925e-06 | 0.00112601 | 1.258925e-06 | 0.001173678 | 1.258925e-06 | 0.001124351 | 1.258925e-06 | 0.001154365 | 1.258925e-06 | 0.001090027 | 1.258925e-06 | 0.001133195 | 1.258925e-06 | 0.001110338 | 1.258925e-06 | 0.001134282 | 1.258925e-06 | 0.001100738 | 1.258925e-06 | 0.001120414 | 1.258925e-06 | 0.001118761 | 1.258925e-06 | 0.001141433 | 1.258925e-06 | 0.001165367 | 1.258925e-06 | 0.001175956 | 1.258925e-06 | 0.001130267 | 1.258925e-06 | 0.001148346 | 1.258925e-06 | 0.001120962 | 1.258925e-06 | 0.001119591 | 1.258925e-06 | 0.001113856 | 1.258925e-06 | 0.00110653 | 1.258925e-06 | 0.001111894 | 1.258925e-06 | 0.00110595 | 1.258925e-06 | 0.001120138 | 1.258925e-06 | 0.00104726 | 1.258925e-06 | 0.001099791 | 1.258925e-06 | 0.001085777 | 1.258925e-06 | 0.001080734 | 1.258925e-06 | 0.001054243 | 1.258925e-06 | 0.001072492 | 1.258925e-06 | 0.001046377 | 1.258925e-06 | 0.001073252 | 1.258925e-06 | 0.001037216 | 1.258925e-06 | 0.001072443 | 1.258925e-06 | 0.001040747 | 1.258925e-06 | 0.00108712 | 1.258925e-06 | 0.001082401 | 1.258925e-06 | 0.001052394 | 1.258925e-06 | 0.001103363 | 1.258925e-06 | 0.00105774 | 1.258925e-06 | 0.001079539 | 1.258925e-06 | 0.001052226 | 1.258925e-06 | 0.001059521 | 1.258925e-06 | 0.001039544 | 1.258925e-06 | 0.001045255 | 1.258925e-06 | 0.001049122 | 1.258925e-06 | 0.001059745
1.412538e-06 | 0.001289801 | 1.412538e-06 | 0.001303247 | 1.412538e-06 | 0.001284259 | 1.412538e-06 | 0.001244845 | 1.412538e-06 | 0.001246993 | 1.412538e-06 | 0.001232669 | 1.412538e-06 | 0.001242984 | 1.412538e-06 | 0.001220328 | 1.412538e-06 | 0.001226874 | 1.412538e-06 | 0.001210268 | 1.412538e-06 | 0.001225042 | 1.412538e-06 | 0.001204926 | 1.412538e-06 | 0.00128707 | 1.412538e-06 | 0.001210565 | 1.412538e-06 | 0.001260652 | 1.412538e-06 | 0.001207405 | 1.412538e-06 | 0.001236981 | 1.412538e-06 | 0.001171541 | 1.412538e-06 | 0.001214674 | 1.412538e-06 | 0.001188849 | 1.412538e-06 | 0.001214503 | 1.412538e-06 | 0.001179266 | 1.412538e-06 | 0.001201219 | 1.412538e-06 | 0.001196994 | 1.412538e-06 | 0.001215288 | 1.412538e-06 | 0.001249156 | 1.412538e-06 | 0.001254811 | 1.412538e-06 | 0.001211804 | 1.412538e-06 | 0.001227652 | 1.412538e-06 | 0.001199407 | 1.412538e-06 | 0.001196529 | 1.412538e-06 | 0.00118999 | 1.412538e-06 | 0.001182585 | 1.412538e-06 | 0.001191243 | 1.412538e-06 | 0.00118345013 | 1.412538e-06 | 0.001186545 | 1.412538e-06 | 0.001121448 | 1.412538e-06 | 0.00117563 | 1.412538e-06 | 0.001161245 | 1.412538e-06 | 0.001155583 | 1.412538e-06 | 0.001127006 | 1.412538e-06 | 0.001145217 | 1.412538e-06 | 0.001115521 | 1.412538e-06 | 0.001143725 | 1.412538e-06 | 0.001105593 | 1.412538e-06 | 0.00114767 | 1.412538e-06 | 0.001111298 | 1.412538e-06 | 0.00116634 | 1.412538e-06 | 0.001151154 | 1.412538e-06 | 0.001128081 | 1.412538e-06 | 0.001181432 | 1.412538e-06 | 0.001136239 | 1.412538e-06 | 0.001153101 | 1.412538e-06 | 0.001127835 | 1.412538e-06 | 0.001132108 | 1.412538e-06 | 0.001115875 | 1.412538e-06 | 0.001119115 | 1.412538e-06 | 0.001125755 | 1.412538e-06 | 0.001130253
1.584893e-06 | 0.001383917 | 1.584893e-06 | 0.00140218 | 1.584893e-06 | 0.001381092 | 1.584893e-06 | 0.001345729 | 1.584893e-06 | 0.001349659 | 1.584893e-06 | 0.00132948 | 1.584893e-06 | 0.00134009 | 1.584893e-06 | 0.001313481 | 1.584893e-06 | 0.00132177 | 1.584893e-06 | 0.001306 | 1.584893e-06 | 0.001322932 | 1.584893e-06 | 0.001306253 | 1.584893e-06 | 0.001382588 | 1.584893e-06 | 0.001310152 | 1.584893e-06 | 0.001361701 | 1.584893e-06 | 0.001305249 | 1.584893e-06 | 0.00133363 | 1.584893e-06 | 0.001266957 | 1.584893e-06 | 0.001308512 | 1.584893e-06 | 0.001280977 | 1.584893e-06 | 0.001306418 | 1.584893e-06 | 0.001271537 | 1.584893e-06 | 0.001294094 | 1.584893e-06 | 0.001291407 | 1.584893e-06 | 0.001302819 | 1.584893e-06 | 0.001346553 | 1.584893e-06 | 0.001345463 | 1.584893e-06 | 0.001308709 | 1.584893e-06 | 0.001319501 | 1.584893e-06 | 0.001291406 | 1.584893e-06 | 0.001285591 | 1.584893e-06 | 0.001278605 | 1.584893e-06 | 0.001271121 | 1.584893e-06 | 0.001282406 | 1.584893e-06 | 0.001272726 | 1.584893e-06 | 0.00126374 | 1.584893e-06 | 0.001213148 | 1.584893e-06 | 0.00126601 | 1.584893e-06 | 0.001251153 | 1.584893e-06 | 0.001244898 | 1.584893e-06 | 0.001214969 | 1.584893e-06 | 0.001231726 | 1.584893e-06 | 0.001198177 | 1.584893e-06 | 0.001226683 | 1.584893e-06 | 0.001187007 | 1.584893e-06 | 0.001235345 | 1.584893e-06 | 0.001194205 | 1.584893e-06 | 0.001265059 | 1.584893e-06 | 0.001238363 | 1.584893e-06 | 0.001222294 | 1.584893e-06 | 0.001274161 | 1.584893e-06 | 0.001229843 | 1.584893e-06 | 0.001240305 | 1.584893e-06 | 0.00121792 | 1.584893e-06 | 0.001218283 | 1.584893e-06 | 0.001206518 | 1.584893e-06 | 0.001205366 | 1.584893e-06 | 0.001215749 | 1.584893e-06 | 0.001212714
1.778279e-06 | 0.001490747 | 1.778279e-06 | 0.001513948 | 1.778279e-06 | 0.001491763 | 1.778279e-06 | 0.00145908 | 1.778279e-06 | 0.001465927 | 1.778279e-06 | 0.001438124 | 1.778279e-06 | 0.001448663 | 1.778279e-06 | 0.001418228 | 1.778279e-06 | 0.00142858 | 1.778279e-06 | 0.001412272 | 1.778279e-06 | 0.001432061 | 1.778279e-06 | 0.001427756 | 1.778279e-06 | 0.001491581 | 1.778279e-06 | 0.001425002 | 1.778279e-06 | 0.001476768 | 1.778279e-06 | 0.001418081 | 1.778279e-06 | 0.001444585 | 1.778279e-06 | 0.0013763 | 1.778279e-06 | 0.001414608 | 1.778279e-06 | 0.001387141 | 1.778279e-06 | 0.001409948 | 1.778279e-06 | 0.001377927 | 1.778279e-06 | 0.001398877 | 1.778279e-06 | 0.001403094 | 1.778279e-06 | 0.001405237 | 1.778279e-06 | 0.001457756 | 1.778279e-06 | 0.001448384 | 1.778279e-06 | 0.001421564 | 1.778279e-06 | 0.001424208 | 1.778279e-06 | 0.001397408 | 1.778279e-06 | 0.001387143 | 1.778279e-06 | 0.001380126 | 1.778279e-06 | 0.001372609 | 1.778279e-06 | 0.001385311 | 1.778279e-06 | 0.001373923 | 1.778279e-06 | 0.001352993 | 1.778279e-06 | 0.001324081 | 1.778279e-06 | 0.001371816 | 1.778279e-06 | 0.001356444 | 1.778279e-06 | 0.001349498 | 1.778279e-06 | 0.001319298 | 1.778279e-06 | 0.00133291 | 1.778279e-06 | 0.00129545 | 1.778279e-06 | 0.001322936 | 1.778279e-06 | 0.001282503 | 1.778279e-06 | 0.001335794 | 1.778279e-06 | 0.001290128 | 1.778279e-06 | 0.00138532 | 1.778279e-06 | 0.001346826 | 1.778279e-06 | 0.001336782 | 1.778279e-06 | 0.00138227 | 1.778279e-06 | 0.001338956 | 1.778279e-06 | 0.001341917 | 1.778279e-06 | 0.001323095 | 1.778279e-06 | 0.001318864 | 1.778279e-06 | 0.001311886 | 1.778279e-06 | 0.001304298 | 1.778279e-06 | 0.001319255 | 1.778279e-06 | 0.001307796
1.995262e-06 | 0.001610069 | 1.995262e-06 | 0.001637857 | 1.995262e-06 | 0.001616036 | 1.995262e-06 | 0.001583369 | 1.995262e-06 | 0.001594397 | 1.995262e-06 | 0.001557412 | 1.995262e-06 | 0.001567451 | 1.995262e-06 | 0.001533681 | 1.995262e-06 | 0.001546354 | 1.995262e-06 | 0.001527578 | 1.995262e-06 | 0.001550926 | 1.995262e-06 | 0.001570023 | 1.995262e-06 | 0.00161396 | 1.995262e-06 | 0.001554359 | 1.995262e-06 | 0.0016049 | 1.995262e-06 | 0.001545078 | 1.995262e-06 | 0.001569258 | 1.995262e-06 | 0.001498599 | 1.995262e-06 | 0.001532062 | 1.995262e-06 | 0.001506919 | 1.995262e-06 | 0.001524301 | 1.995262e-06 | 0.001497944 | 1.995262e-06 | 0.001514619 | 1.995262e-06 | 0.001532434 | 1.995262e-06 | 0.001523184 | 1.995262e-06 | 0.001582213 | 1.995262e-06 | 0.001563566 | 1.995262e-06 | 0.001550081 | 1.995262e-06 | 0.001541464 | 1.995262e-06 | 0.001517091 | 1.995262e-06 | 0.001500931 | 1.995262e-06 | 0.001494332 | 1.995262e-06 | 0.001486884 | 1.995262e-06 | 0.001499191689 | 1.995262e-06 | 0.001486547 | 1.995262e-06 | 0.001455361 | 1.995262e-06 | 0.001455186 | 1.995262e-06 | 0.001493255 | 1.995262e-06 | 0.001477357 | 1.995262e-06 | 0.001469434 | 1.995262e-06 | 0.001440429 | 1.995262e-06 | 0.001448965 | 1.995262e-06 | 0.001407807 | 1.995262e-06 | 0.001432721966 | 1.995262e-06 | 0.001392542 | 1.995262e-06 | 0.001448659 | 1.995262e-06 | 0.001399102 | 1.995262e-06 | 0.001528299 | 1.995262e-06 | 0.001478933 | 1.995262e-06 | 0.001472469 | 1.995262e-06 | 0.001505727 | 1.995262e-06 | 0.001463072 | 1.995262e-06 | 0.001458057 | 1.995262e-06 | 0.001443134 | 1.995262e-06 | 0.001433998 | 1.995262e-06 | 0.001431505 | 1.995262e-06 | 0.001415504 | 1.995262e-06 | 0.001435563 | 1.995262e-06 | 0.001415627
2.238721e-06 | 0.001740892 | 2.238721e-06 | 0.001772427 | 2.238721e-06 | 0.001752804 | 2.238721e-06 | 0.001716004 | 2.238721e-06 | 0.001732501 | 2.238721e-06 | 0.00168522 | 2.238721e-06 | 0.001694336 | 2.238721e-06 | 0.001658114 | 2.238721e-06 | 0.001673272 | 2.238721e-06 | 0.00164957 | 2.238721e-06 | 0.001677116 | 2.238721e-06 | 0.001732175 | 2.238721e-06 | 0.001748908 | 2.238721e-06 | 0.001696219 | 2.238721e-06 | 0.001744084 | 2.238721e-06 | 0.001684145 | 2.238721e-06 | 0.001705983 | 2.238721e-06 | 0.001631661 | 2.238721e-06 | 0.001659014 | 2.238721e-06 | 0.001638802 | 2.238721e-06 | 0.001647848 | 2.238721e-06 | 0.001629987 | 2.238721e-06 | 0.001639437 | 2.238721e-06 | 0.001678814 | 2.238721e-06 | 0.001656482357 | 2.238721e-06 | 0.001718466 | 2.238721e-06 | 0.001690395 | 2.238721e-06 | 0.00169284 | 2.238721e-06 | 0.001670197 | 2.238721e-06 | 0.001649148 | 2.238721e-06 | 0.001625914 | 2.238721e-06 | 0.001620193 | 2.238721e-06 | 0.001612947 | 2.238721e-06 | 0.00162246 | 2.238721e-06 | 0.001609314 | 2.238721e-06 | 0.001571574 | 2.238721e-06 | 0.001606159054 | 2.238721e-06 | 0.001629633 | 2.238721e-06 | 0.001613149 | 2.238721e-06 | 0.001603732 | 2.238721e-06 | 0.001577749 | 2.238721e-06 | 0.001579129 | 2.238721e-06 | 0.001534801 | 2.238721e-06 | 0.001555511 | 2.238721e-06 | 0.001516735 | 2.238721e-06 | 0.001572733 | 2.238721e-06 | 0.001520327 | 2.238721e-06 | 0.001693741 | 2.238721e-06 | 0.001636202 | 2.238721e-06 | 0.001628984 | 2.238721e-06 | 0.001643515 | 2.238721e-06 | 0.001600547 | 2.238721e-06 | 0.001587999 | 2.238721e-06 | 0.001576714 | 2.238721e-06 | 0.001562922347 | 2.238721e-06 | 0.001563769 | 2.238721e-06 | 0.00153772 | 2.238721e-06 | 0.00156293 | 2.238721e-06 | 0.001535618
2.511886e-06 | 0.001881391 | 2.511886e-06 | 0.001915396 | 2.511886e-06 | 0.001899993 | 2.511886e-06 | 0.001853415 | 2.511886e-06 | 0.00187653 | 2.511886e-06 | 0.001818528 | 2.511886e-06 | 0.001826392 | 2.511886e-06 | 0.001788972 | 2.511886e-06 | 0.001806653 | 2.511886e-06 | 0.00177516 | 2.511886e-06 | 0.001807397 | 2.511886e-06 | 0.00191135 | 2.511886e-06 | 0.001894785 | 2.511886e-06 | 0.001847214 | 2.511886e-06 | 0.001891227 | 2.511886e-06 | 0.001831827 | 2.511886e-06 | 0.00185193 | 2.511886e-06 | 0.001771996 | 2.511886e-06 | 0.001792639 | 2.511886e-06 | 0.001780069 | 2.511886e-06 | 0.001778108 | 2.511886e-06 | 0.001771213 | 2.511886e-06 | 0.001770509 | 2.511886e-06 | 0.001840394 | 2.511886e-06 | 0.001803891 | 2.511886e-06 | 0.001864097 | 2.511886e-06 | 0.001827584 | 2.511886e-06 | 0.001847133 | 2.511886e-06 | 0.001808526 | 2.511886e-06 | 0.001791182 | 2.511886e-06 | 0.001760171 | 2.511886e-06 | 0.001755779 | 2.511886e-06 | 0.001748842 | 2.511886e-06 | 0.001752711 | 2.511886e-06 | 0.001740092 | 2.511886e-06 | 0.001701911 | 2.511886e-06 | 0.00177496 | 2.511886e-06 | 0.00177919 | 2.511886e-06 | 0.001761881 | 2.511886e-06 | 0.00175022 | 2.511886e-06 | 0.001729326 | 2.511886e-06 | 0.001721497 | 2.511886e-06 | 0.001674835 | 2.511886e-06 | 0.001689878 | 2.511886e-06 | 0.001653629 | 2.511886e-06 | 0.001705878 | 2.511886e-06 | 0.001652026 | 2.511886e-06 | 0.001879331 | 2.511886e-06 | 0.001818667 | 2.511886e-06 | 0.001804185 | 2.511886e-06 | 0.001793479 | 2.511886e-06 | 0.001748508 | 2.511886e-06 | 0.00173005 | 2.511886e-06 | 0.001721263 | 2.511886e-06 | 0.001703795 | 2.511886e-06 | 0.001705824 | 2.511886e-06 | 0.001668762 | 2.511886e-06 | 0.001698544 | 2.511886e-06 | 0.001666352
2.818383e-06 | 0.00202901 | 2.818383e-06 | 0.002063893 | 2.818383e-06 | 0.00205462 | 2.818383e-06 | 0.0019914 | 2.818383e-06 | 0.002021922 | 2.818383e-06 | 0.001953671 | 2.818383e-06 | 0.001960163 | 2.818383e-06 | 0.001923068 | 2.818383e-06 | 0.001943141 | 2.818383e-06 | 0.001900828 | 2.818383e-06 | 0.001938013 | 2.818383e-06 | 0.002102378 | 2.818383e-06 | 0.002049165 | 2.818383e-06 | 0.002002758 | 2.818383e-06 | 0.002042372 | 2.818383e-06 | 0.001983508 | 2.818383e-06 | 0.002003238 | 2.818383e-06 | 0.001915045 | 2.818383e-06 | 0.001929354 | 2.818383e-06 | 0.001926883 | 2.818383e-06 | 0.001911944 | 2.818383e-06 | 0.001917645 | 2.818383e-06 | 0.001904283 | 2.818383e-06 | 0.002013979 | 2.818383e-06 | 0.001962977 | 2.818383e-06 | 0.002015856 | 2.818383e-06 | 0.001973221 | 2.818383e-06 | 0.002009011 | 2.818383e-06 | 0.001953847 | 2.818383e-06 | 0.001939786 | 2.818383e-06 | 0.001900977 | 2.818383e-06 | 0.001898334 | 2.818383e-06 | 0.001891681 | 2.818383e-06 | 0.001886902 | 2.818383e-06 | 0.001876012 | 2.818383e-06 | 0.001846121 | 2.818383e-06 | 0.00195743 | 2.818383e-06 | 0.001939073 | 2.818383e-06 | 0.001920348 | 2.818383e-06 | 0.001905538 | 2.818383e-06 | 0.001891777 | 2.818383e-06 | 0.001872988 | 2.818383e-06 | 0.001825072 | 2.818383e-06 | 0.00183349 | 2.818383e-06 | 0.001800608 | 2.818383e-06 | 0.001845124 | 2.818383e-06 | 0.001791455 | 2.818383e-06 | 0.002080187 | 2.818383e-06 | 0.002024157 | 2.818383e-06 | 0.001993803 | 2.818383e-06 | 0.001952327 | 2.818383e-06 | 0.001902985 | 2.818383e-06 | 0.001881551 | 2.818383e-06 | 0.001873003 | 2.818383e-06 | 0.001853667 | 2.818383e-06 | 0.001853675 | 2.818383e-06 | 0.001805642 | 2.818383e-06 | 0.001838715 | 2.818383e-06 | 0.001805593
3.162278e-06 | 0.002180748 | 3.162278e-06 | 0.002214787 | 3.162278e-06 | 0.002213062 | 3.162278e-06 | 0.002125751 | 3.162278e-06 | 0.002163865 | 3.162278e-06 | 0.002086844 | 3.162278e-06 | 0.002092152 | 3.162278e-06 | 0.00205699 | 3.162278e-06 | 0.002079125 | 3.162278e-06 | 0.002023155 | 3.162278e-06 | 0.002065223 | 3.162278e-06 | 0.002297837 | 3.162278e-06 | 0.002209034 | 3.162278e-06 | 0.002157534 | 3.162278e-06 | 0.002193168 | 3.162278e-06 | 0.00213396 | 3.162278e-06 | 0.002155439 | 3.162278e-06 | 0.00205574 | 3.162278e-06 | 0.002065294 | 3.162278e-06 | 0.002074692 | 3.162278e-06 | 0.002045971 | 3.162278e-06 | 0.00206459 | 3.162278e-06 | 0.002036939 | 3.162278e-06 | 0.002195102 | 3.162278e-06 | 0.002130176 | 3.162278e-06 | 0.00217 | 3.162278e-06 | 0.002124934 | 3.162278e-06 | 0.002173601 | 3.162278e-06 | 0.00210311 | 3.162278e-06 | 0.00209089 | 3.162278e-06 | 0.00204507 | 3.162278e-06 | 0.002044548 | 3.162278e-06 | 0.002037894 | 3.162278e-06 | 0.002021747 | 3.162278e-06 | 0.00201377 | 3.162278e-06 | 0.002003387 | 3.162278e-06 | 0.002147205 | 3.162278e-06 | 0.002105501 | 3.162278e-06 | 0.002084244 | 3.162278e-06 | 0.002065398 | 3.162278e-06 | 0.002060394 | 3.162278e-06 | 0.002029558 | 3.162278e-06 | 0.00198156 | 3.162278e-06 | 0.001983286 | 3.162278e-06 | 0.001953997 | 3.162278e-06 | 0.001986975 | 3.162278e-06 | 0.001935125 | 3.162278e-06 | 0.002288686 | 3.162278e-06 | 0.00224765 | 3.162278e-06 | 0.002191374 | 3.162278e-06 | 0.00211587 | 3.162278e-06 | 0.002059312 | 3.162278e-06 | 0.002039082 | 3.162278e-06 | 0.002027286 | 3.162278e-06 | 0.002008679 | 3.162278e-06 | 0.002002596 | 3.162278e-06 | 0.001944883 | 3.162278e-06 | 0.001979334 | 3.162278e-06 | 0.001950462
3.548134e-06 | 0.002333642 | 3.548134e-06 | 0.002365184 | 3.548134e-06 | 0.00237154 | 3.548134e-06 | 0.002253061 | 3.548134e-06 | 0.002298138 | 3.548134e-06 | 0.002214805 | 3.548134e-06 | 0.002219487 | 3.548134e-06 | 0.002187707 | 3.548134e-06 | 0.002211344 | 3.548134e-06 | 0.002139501 | 3.548134e-06 | 0.002185995 | 3.548134e-06 | 0.002488689 | 3.548134e-06 | 0.002371157 | 3.548134e-06 | 0.002306311 | 3.548134e-06 | 0.002339571 | 3.548134e-06 | 0.00227822 | 3.548134e-06 | 0.002304143 | 3.548134e-06 | 0.002189388 | 3.548134e-06 | 0.002197001 | 3.548134e-06 | 0.002218937 | 3.548134e-06 | 0.002177167 | 3.548134e-06 | 0.002207363 | 3.548134e-06 | 0.002165078 | 3.548134e-06 | 0.00237836 | 3.548134e-06 | 0.002301092 | 3.548134e-06 | 0.00232284 | 3.548134e-06 | 0.002280206 | 3.548134e-06 | 0.002335733 | 3.548134e-06 | 0.002253261 | 3.548134e-06 | 0.002240355 | 3.548134e-06 | 0.002189129 | 3.548134e-06 | 0.00219103 | 3.548134e-06 | 0.002183691 | 3.548134e-06 | 0.002154284 | 3.548134e-06 | 0.002150142 | 3.548134e-06 | 0.002172359 | 3.548134e-06 | 0.002336106 | 3.548134e-06 | 0.002274145 | 3.548134e-06 | 0.002248622 | 3.548134e-06 | 0.002225125 | 3.548134e-06 | 0.002229582 | 3.548134e-06 | 0.002186692 | 3.548134e-06 | 0.00213966 | 3.548134e-06 | 0.00213586 | 3.548134e-06 | 0.002109442 | 3.548134e-06 | 0.00212793 | 3.548134e-06 | 0.002079261 | 3.548134e-06 | 0.002494887 | 3.548134e-06 | 0.002480921 | 3.548134e-06 | 0.002388634 | 3.548134e-06 | 0.002279504 | 3.548134e-06 | 0.002212781 | 3.548134e-06 | 0.002198859 | 3.548134e-06 | 0.002179218 | 3.548134e-06 | 0.002164509 | 3.548134e-06 | 0.002147809 | 3.548134e-06 | 0.002083049 | 3.548134e-06 | 0.002116551 | 3.548134e-06 | 0.002097798
3.981072e-06 | 0.00248534 | 3.981072e-06 | 0.002512994 | 3.981072e-06 | 0.002526758 | 3.981072e-06 | 0.002371553 | 3.981072e-06 | 0.002422024 | 3.981072e-06 | 0.002335647 | 3.981072e-06 | 0.002340614 | 3.981072e-06 | 0.00231325 | 3.981072e-06 | 0.002337597 | 3.981072e-06 | 0.002248699 | 3.981072e-06 | 0.002298742 | 3.981072e-06 | 0.002665517 | 3.981072e-06 | 0.002532573 | 3.981072e-06 | 0.002444946 | 3.981072e-06 | 0.002478645 | 3.981072e-06 | 0.002412613 | 3.981072e-06 | 0.002445892 | 3.981072e-06 | 0.002312695 | 3.981072e-06 | 0.002322224 | 3.981072e-06 | 0.002355948 | 3.981072e-06 | 0.002303565 | 3.981072e-06 | 0.002342211 | 3.981072e-06 | 0.002286497 | 3.981072e-06 | 0.002558001 | 3.981072e-06 | 0.002471078 | 3.981072e-06 | 0.002471399 | 3.981072e-06 | 0.002436785 | 3.981072e-06 | 0.002490771 | 3.981072e-06 | 0.002401781 | 3.981072e-06 | 0.002384733 | 3.981072e-06 | 0.002330396 | 3.981072e-06 | 0.002334923 | 3.981072e-06 | 0.002325731 | 3.981072e-06 | 0.002282526 | 3.981072e-06 | 0.002282609 | 3.981072e-06 | 0.002351233 | 3.981072e-06 | 0.002515081 | 3.981072e-06 | 0.002440697 | 3.981072e-06 | 0.002408599 | 3.981072e-06 | 0.002380408 | 3.981072e-06 | 0.002393619 | 3.981072e-06 | 0.002340119 | 3.981072e-06 | 0.002294734 | 3.981072e-06 | 0.002287995 | 3.981072e-06 | 0.002262527 | 3.981072e-06 | 0.002265136 | 3.981072e-06 | 0.002220449 | 3.981072e-06 | 0.002687662 | 3.981072e-06 | 0.002712783 | 3.981072e-06 | 0.002576433 | 3.981072e-06 | 0.002438884 | 3.981072e-06 | 0.002359441 | 3.981072e-06 | 0.002357287 | 3.981072e-06 | 0.0023245 | 3.981072e-06 | 0.00231703 | 3.981072e-06 | 0.002285355 | 3.981072e-06 | 0.002217386 | 3.981072e-06 | 0.00224755 | 3.981072e-06 | 0.002244669
4.466836e-06 | 0.002634674 | 4.466836e-06 | 0.002657439 | 4.466836e-06 | 0.002676572 | 4.466836e-06 | 0.002481729 | 4.466836e-06 | 0.002535086 | 4.466836e-06 | 0.002449448 | 4.466836e-06 | 0.002455877 | 4.466836e-06 | 0.00243333 | 4.466836e-06 | 0.002457375 | 4.466836e-06 | 0.002351605 | 4.466836e-06 | 0.002403908 | 4.466836e-06 | 0.002820179 | 4.466836e-06 | 0.002691129 | 4.466836e-06 | 0.002571352 | 4.466836e-06 | 0.002609264 | 4.466836e-06 | 0.002535695 | 4.466836e-06 | 0.002578971 | 4.466836e-06 | 0.002424678 | 4.466836e-06 | 0.002440613 | 4.466836e-06 | 0.002483832 | 4.466836e-06 | 0.002424885 | 4.466836e-06 | 0.002467227 | 4.466836e-06 | 0.002400885 | 4.466836e-06 | 0.002728686 | 4.466836e-06 | 0.002635974 | 4.466836e-06 | 0.002614047 | 4.466836e-06 | 0.002593115 | 4.466836e-06 | 0.002635482 | 4.466836e-06 | 0.002547229 | 4.466836e-06 | 0.002522034 | 4.466836e-06 | 0.002467311 | 4.466836e-06 | 0.002474529 | 4.466836e-06 | 0.002461825 | 4.466836e-06 | 0.002406036 | 4.466836e-06 | 0.002409985 | 4.466836e-06 | 0.002537892 | 4.466836e-06 | 0.002675622 | 4.466836e-06 | 0.002601518 | 4.466836e-06 | 0.002560199 | 4.466836e-06 | 0.0025281 | 4.466836e-06 | 0.002547587 | 4.466836e-06 | 0.00248662 | 4.466836e-06 | 0.002442981 | 4.466836e-06 | 0.002437272 | 4.466836e-06 | 0.00240956 | 4.466836e-06 | 0.002397023 | 4.466836e-06 | 0.002356336 | 4.466836e-06 | 0.002856462 | 4.466836e-06 | 0.002930122 | 4.466836e-06 | 0.002746067 | 4.466836e-06 | 0.002590671 | 4.466836e-06 | 0.002496848 | 4.466836e-06 | 0.002511557 | 4.466836e-06 | 0.00246028 | 4.466836e-06 | 0.002463053 | 4.466836e-06 | 0.002412918 | 4.466836e-06 | 0.002346441 | 4.466836e-06 | 0.002371227 | 4.466836e-06 | 0.002388929
5.011872e-06 | 0.002782056 | 5.011872e-06 | 0.002799399 | 5.011872e-06 | 0.00282053 | 5.011872e-06 | 0.002586663 | 5.011872e-06 | 0.002639591047 | 5.011872e-06 | 0.002558654 | 5.011872e-06 | 0.002567829 | 5.011872e-06 | 0.002549736 | 5.011872e-06 | 0.002572293 | 5.011872e-06 | 0.002451368 | 5.011872e-06 | 0.002504292 | 5.011872e-06 | 0.002947505 | 5.011872e-06 | 0.002845943 | 5.011872e-06 | 0.002686155 | 5.011872e-06 | 0.00273258 | 5.011872e-06 | 0.00264883 | 5.011872e-06 | 0.002703983 | 5.011872e-06 | 0.002527208 | 5.011872e-06 | 0.002554161 | 5.011872e-06 | 0.00260313 | 5.011872e-06 | 0.002542935 | 5.011872e-06 | 0.002583003 | 5.011872e-06 | 0.00251025 | 5.011872e-06 | 0.002886286 | 5.011872e-06 | 0.002792901 | 5.011872e-06 | 0.00275097 | 5.011872e-06 | 0.002748703 | 5.011872e-06 | 0.002768754 | 5.011872e-06 | 0.002689653 | 5.011872e-06 | 0.002652297 | 5.011872e-06 | 0.002600029 | 5.011872e-06 | 0.002609801 | 5.011872e-06 | 0.002591553 | 5.011872e-06 | 0.002526307 | 5.011872e-06 | 0.002532896 | 5.011872e-06 | 0.002730038 | 5.011872e-06 | 0.002811351 | 5.011872e-06 | 0.002754227 | 5.011872e-06 | 0.002701134 | 5.011872e-06 | 0.002666883 | 5.011872e-06 | 0.00268829 | 5.011872e-06 | 0.002624738 | 5.011872e-06 | 0.002582238 | 5.011872e-06 | 0.002582589 | 5.011872e-06 | 0.00254833 | 5.011872e-06 | 0.002523803 | 5.011872e-06 | 0.00248623 | 5.011872e-06 | 0.002993329 | 5.011872e-06 | 0.003119745 | 5.011872e-06 | 0.002890785 | 5.011872e-06 | 0.002733157 | 5.011872e-06 | 0.002624582 | 5.011872e-06 | 0.002660159 | 5.011872e-06 | 0.002585828 | 5.011872e-06 | 0.002600987 | 5.011872e-06 | 0.002530431 | 5.011872e-06 | 0.002470518 | 5.011872e-06 | 0.002488604 | 5.011872e-06 | 0.002529702
5.623413e-06 | 0.002929634 | 5.623413e-06 | 0.002941517 | 5.623413e-06 | 0.002960174 | 5.623413e-06 | 0.002691908 | 5.623413e-06 | 0.002740521 | 5.623413e-06 | 0.002668108 | 5.623413e-06 | 0.00268123 | 5.623413e-06 | 0.002666437 | 5.623413e-06 | 0.002686213 | 5.623413e-06 | 0.002553387 | 5.623413e-06 | 0.002605031 | 5.623413e-06 | 0.003046541 | 5.623413e-06 | 0.002997685 | 5.623413e-06 | 0.0027929 | 5.623413e-06 | 0.002852115 | 5.623413e-06 | 0.002756296 | 5.623413e-06 | 0.002824054 | 5.623413e-06 | 0.002625082 | 5.623413e-06 | 0.002667269 | 5.623413e-06 | 0.002717056 | 5.623413e-06 | 0.002661705 | 5.623413e-06 | 0.002692876 | 5.623413e-06 | 0.002619006 | 5.623413e-06 | 0.003028558117 | 5.623413e-06 | 0.002940882 | 5.623413e-06 | 0.00288436 | 5.623413e-06 | 0.002904347 | 5.623413e-06 | 0.00289197 | 5.623413e-06 | 0.002830784 | 5.623413e-06 | 0.002777846 | 5.623413e-06 | 0.002730672 | 5.623413e-06 | 0.002742599 | 5.623413e-06 | 0.002716619 | 5.623413e-06 | 0.00264685 | 5.623413e-06 | 0.002653997 | 5.623413e-06 | 0.002925317 | 5.623413e-06 | 0.002919386 | 5.623413e-06 | 0.002898124 | 5.623413e-06 | 0.002831339 | 5.623413e-06 | 0.002797636 | 5.623413e-06 | 0.002814928 | 5.623413e-06 | 0.002755205 | 5.623413e-06 | 0.002712524 | 5.623413e-06 | 0.002724493 | 5.623413e-06 | 0.002678664 | 5.623413e-06 | 0.002647675 | 5.623413e-06 | 0.002611443 | 5.623413e-06 | 0.003094633 | 5.623413e-06 | 0.003270732 | 5.623413e-06 | 0.00300708 | 5.623413e-06 | 0.002866663 | 5.623413e-06 | 0.002744435 | 5.623413e-06 | 0.002803189 | 5.623413e-06 | 0.002702848 | 5.623413e-06 | 0.002731264 | 5.623413e-06 | 0.002640292 | 5.623413e-06 | 0.002591856 | 5.623413e-06 | 0.002602891 | 5.623413e-06 | 0.002667692
6.309573e-06 | 0.003081159 | 6.309573e-06 | 0.00308806 | 6.309573e-06 | 0.003099039 | 6.309573e-06 | 0.002805093 | 6.309573e-06 | 0.002845205 | 6.309573e-06 | 0.002784759 | 6.309573e-06 | 0.002802767 | 6.309573e-06 | 0.002789385 | 6.309573e-06 | 0.002805063 | 6.309573e-06 | 0.002665003 | 6.309573e-06 | 0.002713314 | 6.309573e-06 | 0.003121022 | 6.309573e-06 | 0.003148646 | 6.309573e-06 | 0.002897796 | 6.309573e-06 | 0.002973531 | 6.309573e-06 | 0.002864931 | 6.309573e-06 | 0.002944642 | 6.309573e-06 | 0.002725633 | 6.309573e-06 | 0.002786481 | 6.309573e-06 | 0.002831325 | 6.309573e-06 | 0.00278716 | 6.309573e-06 | 0.002802739 | 6.309573e-06 | 0.00273371 | 6.309573e-06 | 0.003155568 | 6.309573e-06 | 0.003081185 | 6.309573e-06 | 0.003018315 | 6.309573e-06 | 0.003062167 | 6.309573e-06 | 0.003008999 | 6.309573e-06 | 0.002973989 | 6.309573e-06 | 0.002903183 | 6.309573e-06 | 0.0028633 | 6.309573e-06 | 0.002876644 | 6.309573e-06 | 0.002840896 | 6.309573e-06 | 0.00277301 | 6.309573e-06 | 0.002777911 | 6.309573e-06 | 0.003121402 | 6.309573e-06 | 0.003001103 | 6.309573e-06 | 0.003034349 | 6.309573e-06 | 0.00295315 | 6.309573e-06 | 0.00292343 | 6.309573e-06 | 0.002929374 | 6.309573e-06 | 0.002881009 | 6.309573e-06 | 0.002836233 | 6.309573e-06 | 0.00286524 | 6.309573e-06 | 0.002802657 | 6.309573e-06 | 0.002772744 | 6.309573e-06 | 0.002735321 | 6.309573e-06 | 0.003162031 | 6.309573e-06 | 0.003376717 | 6.309573e-06 | 0.003095462 | 6.309573e-06 | 0.002993601 | 6.309573e-06 | 0.002860238 | 6.309573e-06 | 0.002942405 | 6.309573e-06 | 0.0028154 | 6.309573e-06 | 0.002856437 | 6.309573e-06 | 0.002747199 | 6.309573e-06 | 0.002714522 | 6.309573e-06 | 0.002719214 | 6.309573e-06 | 0.00280523
7.079458e-06 | 0.003241619 | 7.079458e-06 | 0.003244584 | 7.079458e-06 | 0.003242387 | 7.079458e-06 | 0.00293534 | 7.079458e-06 | 0.002962747 | 7.079458e-06 | 0.002917168 | 7.079458e-06 | 0.002940584 | 7.079458e-06 | 0.002926104 | 7.079458e-06 | 0.002936442 | 7.079458e-06 | 0.002795043 | 7.079458e-06 | 0.002837926 | 7.079458e-06 | 0.003179004 | 7.079458e-06 | 0.003302575 | 7.079458e-06 | 0.003009121 | 7.079458e-06 | 0.003104148 | 7.079458e-06 | 0.002983477 | 7.079458e-06 | 0.003073061 | 7.079458e-06 | 0.002838077 | 7.079458e-06 | 0.00291997 | 7.079458e-06 | 0.002953644 | 7.079458e-06 | 0.002926798 | 7.079458e-06 | 0.002920516 | 7.079458e-06 | 0.002862588 | 7.079458e-06 | 0.003269818 | 7.079458e-06 | 0.003217305 | 7.079458e-06 | 0.003158488 | 7.079458e-06 | 0.003225455 | 7.079458e-06 | 0.003125852 | 7.079458e-06 | 0.003123997 | 7.079458e-06 | 0.00303459 | 7.079458e-06 | 0.003003613 | 7.079458e-06 | 0.003017235 | 7.079458e-06 | 0.002970178 | 7.079458e-06 | 0.002911560023 | 7.079458e-06 | 0.002910926 | 7.079458e-06 | 0.00331604 | 7.079458e-06 | 0.003062139 | 7.079458e-06 | 0.003165796 | 7.079458e-06 | 0.003071121 | 7.079458e-06 | 0.003049207 | 7.079458e-06 | 0.003036049 | 7.079458e-06 | 0.003007122 | 7.079458e-06 | 0.002957944 | 7.079458e-06 | 0.003008594 | 7.079458e-06 | 0.002924554 | 7.079458e-06 | 0.002904686 | 7.079458e-06 | 0.00286297637 | 7.079458e-06 | 0.003202418 | 7.079458e-06 | 0.003437473 | 7.079458e-06 | 0.003160553 | 7.079458e-06 | 0.003118252 | 7.079458e-06 | 0.002977444 | 7.079458e-06 | 0.003081045 | 7.079458e-06 | 0.002929484 | 7.079458e-06 | 0.002980974 | 7.079458e-06 | 0.002857676 | 7.079458e-06 | 0.002844067 | 7.079458e-06 | 0.002844107 | 7.079458e-06 | 0.002946109
7.943282e-06 | 0.003416725 | 7.943282e-06 | 0.00341748 | 7.943282e-06 | 0.003396765 | 7.943282e-06 | 0.003092653 | 7.943282e-06 | 0.003103392529 | 7.943282e-06 | 0.003074932 | 7.943282e-06 | 0.003103744 | 7.943282e-06 | 0.003085162 | 7.943282e-06 | 0.003089102 | 7.943282e-06 | 0.002953313 | 7.943282e-06 | 0.002988748 | 7.943282e-06 | 0.00323191 | 7.943282e-06 | 0.003464353 | 7.943282e-06 | 0.003136498 | 7.943282e-06 | 0.003252358 | 7.943282e-06 | 0.003121824 | 7.943282e-06 | 0.003217851 | 7.943282e-06 | 0.002972784 | 7.943282e-06 | 0.003076926 | 7.943282e-06 | 0.00309304 | 7.943282e-06 | 0.003089092 | 7.943282e-06 | 0.003055488 | 7.943282e-06 | 0.003014948 | 7.943282e-06 | 0.003376099 | 7.943282e-06 | 0.00335465 | 7.943282e-06 | 0.003311597 | 7.943282e-06 | 0.003398381 | 7.943282e-06 | 0.003250145 | 7.943282e-06 | 0.003286495 | 7.943282e-06 | 0.003179566 | 7.943282e-06 | 0.003158481 | 7.943282e-06 | 0.003170783 | 7.943282e-06 | 0.003111722 | 7.943282e-06 | 0.00307019 | 7.943282e-06 | 0.003060535 | 7.943282e-06 | 0.003507094 | 7.943282e-06 | 0.003111745 | 7.943282e-06 | 0.003296842 | 7.943282e-06 | 0.003191584 | 7.943282e-06 | 0.003181262 | 7.943282e-06 | 0.003141487 | 7.943282e-06 | 0.003139993 | 7.943282e-06 | 0.003083953 | 7.943282e-06 | 0.003159442 | 7.943282e-06 | 0.003050347 | 7.943282e-06 | 0.003050259 | 7.943282e-06 | 0.003000825 | 7.943282e-06 | 0.003227023 | 7.943282e-06 | 0.003459336 | 7.943282e-06 | 0.003210568 | 7.943282e-06 | 0.003246353 | 7.943282e-06 | 0.003102575 | 7.943282e-06 | 0.003223483 | 7.943282e-06 | 0.003052446 | 7.943282e-06 | 0.003110832 | 7.943282e-06 | 0.002979475 | 7.943282e-06 | 0.002987034 | 7.943282e-06 | 0.002984925 | 7.943282e-06 | 0.003095213
8.912509e-06 | 0.003612331 | 8.912509e-06 | 0.003613455 | 8.912509e-06 | 0.003569489 | 8.912509e-06 | 0.003287316 | 8.912509e-06 | 0.003277953 | 8.912509e-06 | 0.003268078 | 8.912509e-06 | 0.003301653 | 8.912509e-06 | 0.003275591 | 8.912509e-06 | 0.003272398 | 8.912509e-06 | 0.003150076 | 8.912509e-06 | 0.003176258 | 8.912509e-06 | 0.003293362 | 8.912509e-06 | 0.00363958 | 8.912509e-06 | 0.003290194 | 8.912509e-06 | 0.003427036 | 8.912509e-06 | 0.003290292 | 8.912509e-06 | 0.003388133 | 8.912509e-06 | 0.003140596 | 8.912509e-06 | 0.003266899 | 8.912509e-06 | 0.003259169 | 8.912509e-06 | 0.003282867 | 8.912509e-06 | 0.003217608 | 8.912509e-06 | 0.00320057 | 8.912509e-06 | 0.003481171 | 8.912509e-06 | 0.003500023 | 8.912509e-06 | 0.003484877 | 8.912509e-06 | 0.003585605 | 8.912509e-06 | 0.003390514 | 8.912509e-06 | 0.003467643 | 8.912509e-06 | 0.003346205 | 8.912509e-06 | 0.003335378 | 8.912509e-06 | 0.003344273 | 8.912509e-06 | 0.003273706 | 8.912509e-06 | 0.003256933 | 8.912509e-06 | 0.003234922 | 8.912509e-06 | 0.003692624 | 8.912509e-06 | 0.003161776 | 8.912509e-06 | 0.003432981 | 8.912509e-06 | 0.003322083 | 8.912509e-06 | 0.00332665 | 8.912509e-06 | 0.003253744 | 8.912509e-06 | 0.003286952 | 8.912509e-06 | 0.003221671 | 8.912509e-06 | 0.003323302 | 8.912509e-06 | 0.003187227 | 8.912509e-06 | 0.003216754 | 8.912509e-06 | 0.003156026 | 8.912509e-06 | 0.003250043 | 8.912509e-06 | 0.003454436 | 8.912509e-06 | 0.003256447 | 8.912509e-06 | 0.003384606 | 8.912509e-06 | 0.003242682 | 8.912509e-06 | 0.003374816 | 8.912509e-06 | 0.003192351 | 8.912509e-06 | 0.003252933 | 8.912509e-06 | 0.003120959 | 8.912509e-06 | 0.003150421 | 8.912509e-06 | 0.003149238 | 8.912509e-06 | 0.003258074
1e-05 | 0.003833849 | 1e-05 | 0.00383899 | 1e-05 | 0.003768115 | 1e-05 | 0.003529242 | 1e-05 | 0.003497267 | 1e-05 | 0.003506413 | 1e-05 | 0.003543416 | 1e-05 | 0.003506249 | 1e-05 | 0.003495695 | 1e-05 | 0.003395426 | 1e-05 | 0.003410992 | 1e-05 | 0.003378216 | 1e-05 | 0.003834116 | 1e-05 | 0.003480499 | 1e-05 | 0.00363696 | 1e-05 | 0.003498957 | 1e-05 | 0.003592984 | 1e-05 | 0.003352189 | 1e-05 | 0.003499104 | 1e-05 | 0.003461636 | 1e-05 | 0.0035166 | 1e-05 | 0.003416851 | 1e-05 | 0.003429055 | 1e-05 | 0.00359338 | 1e-05 | 0.003661044 | 1e-05 | 0.003685537 | 1e-05 | 0.003791852 | 1e-05 | 0.003556094 | 1e-05 | 0.003673569 | 1e-05 | 0.003542602 | 1e-05 | 0.003541793 | 1e-05 | 0.003544695 | 1e-05 | 0.003464656 | 1e-05 | 0.003479545 | 1e-05 | 0.003442398 | 1e-05 | 0.003871053 | 1e-05 | 0.003225706 | 1e-05 | 0.003580458 | 1e-05 | 0.003470827 | 1e-05 | 0.003492644 | 1e-05 | 0.003381833 | 1e-05 | 0.00345562 | 1e-05 | 0.003379021 | 1e-05 | 0.003505814 | 1e-05 | 0.003343012 | 1e-05 | 0.00341143 | 1e-05 | 0.003335919 | 1e-05 | 0.003287359 | 1e-05 | 0.003439142 | 1e-05 | 0.003310931 | 1e-05 | 0.003540211 | 1e-05 | 0.003404881 | 1e-05 | 0.003540467 | 1e-05 | 0.003357407 | 1e-05 | 0.003414645 | 1e-05 | 0.003290569 | 1e-05 | 0.003341135 | 1e-05 | 0.003344258 | 1e-05 | 0.003440385
1.122018e-05 | 0.004085683 | 1.122018e-05 | 0.004099772 | 1.122018e-05 | 0.003999935 | 1.122018e-05 | 0.003827139 | 1.122018e-05 | 0.003771567 | 1.122018e-05 | 0.003798679 | 1.122018e-05 | 0.003837012 | 1.122018e-05 | 0.003785031 | 1.122018e-05 | 0.003767662 | 1.122018e-05 | 0.003698419 | 1.122018e-05 | 0.003702794 | 1.122018e-05 | 0.00350199 | 1.122018e-05 | 0.00405365 | 1.122018e-05 | 0.003717117 | 1.122018e-05 | 0.003890216 | 1.122018e-05 | 0.003756936 | 1.122018e-05 | 0.003840803 | 1.122018e-05 | 0.003617338 | 1.122018e-05 | 0.003781559 | 1.122018e-05 | 0.003709297 | 1.122018e-05 | 0.003797575 | 1.122018e-05 | 0.003662534 | 1.122018e-05 | 0.003709012 | 1.122018e-05 | 0.003722312 | 1.122018e-05 | 0.0038456 | 1.122018e-05 | 0.00392022 | 1.122018e-05 | 0.004021482 | 1.122018e-05 | 0.003756081 | 1.122018e-05 | 0.003909857 | 1.122018e-05 | 0.003776257 | 1.122018e-05 | 0.003784583 | 1.122018e-05 | 0.003778459 | 1.122018e-05 | 0.003692862 | 1.122018e-05 | 0.003744776 | 1.122018e-05 | 0.003690777 | 1.122018e-05 | 0.004041444 | 1.122018e-05 | 0.003317922 | 1.122018e-05 | 0.003745971 | 1.122018e-05 | 0.003646214 | 1.122018e-05 | 0.003686258 | 1.122018e-05 | 0.003535262 | 1.122018e-05 | 0.003653385 | 1.122018e-05 | 0.003563896 | 1.122018e-05 | 0.003712246 | 1.122018e-05 | 0.003525613 | 1.122018e-05 | 0.003640933 | 1.122018e-05 | 0.003547455 | 1.122018e-05 | 0.003355695 | 1.122018e-05 | 0.003432334 | 1.122018e-05 | 0.003387876 | 1.122018e-05 | 0.003720488 | 1.122018e-05 | 0.003595966 | 1.122018e-05 | 0.003725848 | 1.122018e-05 | 0.003555465 | 1.122018e-05 | 0.003603317 | 1.122018e-05 | 0.003496329 | 1.122018e-05 | 0.003565423 | 1.122018e-05 | 0.003576254 | 1.122018e-05 | 0.00364753
1.258925e-05 | 0.004370701 | 1.258925e-05 | 0.004400061 | 1.258925e-05 | 0.004271462 | 1.258925e-05 | 0.004187276 | 1.258925e-05 | 0.004109554 | 1.258925e-05 | 0.004151354 | 1.258925e-05 | 0.004188142 | 1.258925e-05 | 0.004117828 | 1.258925e-05 | 0.004095308 | 1.258925e-05 | 0.004065709 | 1.258925e-05 | 0.004059666 | 1.258925e-05 | 0.003680719 | 1.258925e-05 | 0.004303275 | 1.258925e-05 | 0.004008442 | 1.258925e-05 | 0.004193478 | 1.258925e-05 | 0.004071457 | 1.258925e-05 | 0.004138569 | 1.258925e-05 | 0.003943866 | 1.258925e-05 | 0.004119928 | 1.258925e-05 | 0.004009391 | 1.258925e-05 | 0.004130764 | 1.258925e-05 | 0.003962473 | 1.258925e-05 | 0.004046921 | 1.258925e-05 | 0.003878563 | 1.258925e-05 | 0.004061345 | 1.258925e-05 | 0.004194438 | 1.258925e-05 | 0.004278081 | 1.258925e-05 | 0.003999335 | 1.258925e-05 | 0.004181013 | 1.258925e-05 | 0.004053432 | 1.258925e-05 | 0.00406926 | 1.258925e-05 | 0.004050761 | 1.258925e-05 | 0.003965716 | 1.258925e-05 | 0.004057452 | 1.258925e-05 | 0.003986599 | 1.258925e-05 | 0.0042039 | 1.258925e-05 | 0.003453437 | 1.258925e-05 | 0.003936439 | 1.258925e-05 | 0.003856446 | 1.258925e-05 | 0.003913841 | 1.258925e-05 | 0.003723698 | 1.258925e-05 | 0.003886912 | 1.258925e-05 | 0.003783664 | 1.258925e-05 | 0.00394704 | 1.258925e-05 | 0.003742541 | 1.258925e-05 | 0.00391064 | 1.258925e-05 | 0.003796608 | 1.258925e-05 | 0.003472396 | 1.258925e-05 | 0.003454145 | 1.258925e-05 | 0.003501932 | 1.258925e-05 | 0.00393257 | 1.258925e-05 | 0.003822076 | 1.258925e-05 | 0.003936093 | 1.258925e-05 | 0.003793532 | 1.258925e-05 | 0.003825852 | 1.258925e-05 | 0.003745332 | 1.258925e-05 | 0.003828243 | 1.258925e-05 | 0.003849881 | 1.258925e-05 | 0.003884125
1.412538e-05 | 0.004689759 | 1.412538e-05 | 0.004742015 | 1.412538e-05 | 0.004587857 | 1.412538e-05 | 0.004611741 | 1.412538e-05 | 0.004516968 | 1.412538e-05 | 0.004566966 | 1.412538e-05 | 0.00459866 | 1.412538e-05 | 0.004507112 | 1.412538e-05 | 0.004482644 | 1.412538e-05 | 0.004499562 | 1.412538e-05 | 0.00448599 | 1.412538e-05 | 0.003931032 | 1.412538e-05 | 0.004587098 | 1.412538e-05 | 0.004360531 | 1.412538e-05 | 0.004551072 | 1.412538e-05 | 0.004446565 | 1.412538e-05 | 0.004490884 | 1.412538e-05 | 0.004336077 | 1.412538e-05 | 0.004515978 | 1.412538e-05 | 0.004366384 | 1.412538e-05 | 0.00451739 | 1.412538e-05 | 0.00432181 | 1.412538e-05 | 0.004445547 | 1.412538e-05 | 0.00407361 | 1.412538e-05 | 0.004315253 | 1.412538e-05 | 0.004511945 | 1.412538e-05 | 0.004564077 | 1.412538e-05 | 0.00429393 | 1.412538e-05 | 0.004489902 | 1.412538e-05 | 0.004378389 | 1.412538e-05 | 0.004399137 | 1.412538e-05 | 0.004364872 | 1.412538e-05 | 0.004288897 | 1.412538e-05 | 0.004419326 | 1.412538e-05 | 0.004334115 | 1.412538e-05 | 0.004360047403 | 1.412538e-05 | 0.003647936 | 1.412538e-05 | 0.004158847 | 1.412538e-05 | 0.004109161 | 1.412538e-05 | 0.004180677 | 1.412538e-05 | 0.003956698 | 1.412538e-05 | 0.004161647 | 1.412538e-05 | 0.004044695 | 1.412538e-05 | 0.004213387 | 1.412538e-05 | 0.004000416 | 1.412538e-05 | 0.004223896 | 1.412538e-05 | 0.004087704 | 1.412538e-05 | 0.003655764 | 1.412538e-05 | 0.00352556 | 1.412538e-05 | 0.003668596 | 1.412538e-05 | 0.00418313 | 1.412538e-05 | 0.004088349 | 1.412538e-05 | 0.00417586 | 1.412538e-05 | 0.004077223 | 1.412538e-05 | 0.00408828 | 1.412538e-05 | 0.004043095 | 1.412538e-05 | 0.004132537 | 1.412538e-05 | 0.004167391 | 1.412538e-05 | 0.00415357
1.584893e-05 | 0.005041349 | 1.584893e-05 | 0.005124978 | 1.584893e-05 | 0.004952275 | 1.584893e-05 | 0.005096239 | 1.584893e-05 | 0.004994547 | 1.584893e-05 | 0.005041956 | 1.584893e-05 | 0.005064647 | 1.584893e-05 | 0.004950222 | 1.584893e-05 | 0.004928939 | 1.584893e-05 | 0.004995272 | 1.584893e-05 | 0.004980084 | 1.584893e-05 | 0.004270131 | 1.584893e-05 | 0.00490787 | 1.584893e-05 | 0.004775675 | 1.584893e-05 | 0.004963799 | 1.584893e-05 | 0.004881427 | 1.584893e-05 | 0.004898764 | 1.584893e-05 | 0.004792607 | 1.584893e-05 | 0.004965698 | 1.584893e-05 | 0.004780477 | 1.584893e-05 | 0.00495325 | 1.584893e-05 | 0.004741424 | 1.584893e-05 | 0.004901919 | 1.584893e-05 | 0.004319753 | 1.584893e-05 | 0.004613161 | 1.584893e-05 | 0.004874046 | 1.584893e-05 | 0.004880425 | 1.584893e-05 | 0.004646519 | 1.584893e-05 | 0.004837171 | 1.584893e-05 | 0.004752495 | 1.584893e-05 | 0.004774365 | 1.584893e-05 | 0.004721366 | 1.584893e-05 | 0.004665325 | 1.584893e-05 | 0.004827748 | 1.584893e-05 | 0.004733999 | 1.584893e-05 | 0.004513536 | 1.584893e-05 | 0.003917945 | 1.584893e-05 | 0.004420107 | 1.584893e-05 | 0.00441101 | 1.584893e-05 | 0.004490563 | 1.584893e-05 | 0.004243398 | 1.584893e-05 | 0.004481261 | 1.584893e-05 | 0.00435181 | 1.584893e-05 | 0.004512849 | 1.584893e-05 | 0.004304399 | 1.584893e-05 | 0.004581131 | 1.584893e-05 | 0.004422643 | 1.584893e-05 | 0.003925674 | 1.584893e-05 | 0.003668954 | 1.584893e-05 | 0.003904507 | 1.584893e-05 | 0.004478091 | 1.584893e-05 | 0.004398525 | 1.584893e-05 | 0.004449166 | 1.584893e-05 | 0.004410081 | 1.584893e-05 | 0.004395275 | 1.584893e-05 | 0.004392718 | 1.584893e-05 | 0.00447841 | 1.584893e-05 | 0.004527738 | 1.584893e-05 | 0.004457621
1.778279e-05 | 0.005189639 | 1.778279e-05 | 0.005307815 | 1.778279e-05 | 0.005135706 | 1.778279e-05 | 0.005387322 | 1.778279e-05 | 0.005298897 | 1.778279e-05 | 0.005326647 | 1.778279e-05 | 0.005336233 | 1.778279e-05 | 0.005205186 | 1.778279e-05 | 0.005194818 | 1.778279e-05 | 0.00530177 | 1.778279e-05 | 0.005294973 | 1.778279e-05 | 0.004513488 | 1.778279e-05 | 0.005041443 | 1.778279e-05 | 0.005026166 | 1.778279e-05 | 0.005195597 | 1.778279e-05 | 0.005138976 | 1.778279e-05 | 0.005129221 | 1.778279e-05 | 0.005077292 | 1.778279e-05 | 0.005224231 | 1.778279e-05 | 0.005021686 | 1.778279e-05 | 0.0051952 | 1.778279e-05 | 0.00499312 | 1.778279e-05 | 0.005174202 | 1.778279e-05 | 0.004431962 | 1.778279e-05 | 0.004747156 | 1.778279e-05 | 0.005053172 | 1.778279e-05 | 0.005002888 | 1.778279e-05 | 0.004845001 | 1.778279e-05 | 0.004997488 | 1.778279e-05 | 0.004952065 | 1.778279e-05 | 0.004969025 | 1.778279e-05 | 0.004898573 | 1.778279e-05 | 0.004876134 | 1.778279e-05 | 0.005048935 | 1.778279e-05 | 0.00496037 | 1.778279e-05 | 0.004470713 | 1.778279e-05 | 0.004097592 | 1.778279e-05 | 0.004524715 | 1.778279e-05 | 0.004563212 | 1.778279e-05 | 0.004638149 | 1.778279e-05 | 0.004395576 | 1.778279e-05 | 0.004639756 | 1.778279e-05 | 0.004506317 | 1.778279e-05 | 0.004637895 | 1.778279e-05 | 0.004458339 | 1.778279e-05 | 0.00476609 | 1.778279e-05 | 0.004594816 | 1.778279e-05 | 0.00411982 | 1.778279e-05 | 0.003741996 | 1.778279e-05 | 0.004046788 | 1.778279e-05 | 0.004615983 | 1.778279e-05 | 0.004551134 | 1.778279e-05 | 0.004555697 | 1.778279e-05 | 0.004587823 | 1.778279e-05 | 0.004546453 | 1.778279e-05 | 0.004588862 | 1.778279e-05 | 0.004654424 | 1.778279e-05 | 0.004715144 | 1.778279e-05 | 0.004590908
1.995262e-05 | 0.005373539 | 1.995262e-05 | 0.005530602 | 1.995262e-05 | 0.005373141 | 1.995262e-05 | 0.005705701 | 1.995262e-05 | 0.005649923 | 1.995262e-05 | 0.005640416 | 1.995262e-05 | 0.005635653 | 1.995262e-05 | 0.005491639 | 1.995262e-05 | 0.005499779 | 1.995262e-05 | 0.00563158 | 1.995262e-05 | 0.005645182 | 1.995262e-05 | 0.004873153 | 1.995262e-05 | 0.005224859 | 1.995262e-05 | 0.005328404 | 1.995262e-05 | 0.005473979 | 1.995262e-05 | 0.00543635 | 1.995262e-05 | 0.005406474 | 1.995262e-05 | 0.005398383 | 1.995262e-05 | 0.005509591 | 1.995262e-05 | 0.0053052 | 1.995262e-05 | 0.005462631 | 1.995262e-05 | 0.005289612 | 1.995262e-05 | 0.005476568 | 1.995262e-05 | 0.004629773 | 1.995262e-05 | 0.004941456 | 1.995262e-05 | 0.005278661 | 1.995262e-05 | 0.005166575 | 1.995262e-05 | 0.005111256 | 1.995262e-05 | 0.005199709 | 1.995262e-05 | 0.005197957 | 1.995262e-05 | 0.005204086 | 1.995262e-05 | 0.005117276 | 1.995262e-05 | 0.005137904 | 1.995262e-05 | 0.005300566 | 1.995262e-05 | 0.005229113 | 1.995262e-05 | 0.004465546 | 1.995262e-05 | 0.004385954 | 1.995262e-05 | 0.004692098 | 1.995262e-05 | 0.004779677 | 1.995262e-05 | 0.004838975 | 1.995262e-05 | 0.004621575 | 1.995262e-05 | 0.004850719 | 1.995262e-05 | 0.004716631 | 1.995262e-05 | 0.004805005 | 1.995262e-05 | 0.004668623 | 1.995262e-05 | 0.004991322 | 1.995262e-05 | 0.004811427 | 1.995262e-05 | 0.004441978 | 1.995262e-05 | 0.003945261 | 1.995262e-05 | 0.00429717 | 1.995262e-05 | 0.004815164 | 1.995262e-05 | 0.004756959 | 1.995262e-05 | 0.004713365 | 1.995262e-05 | 0.004818435 | 1.995262e-05 | 0.004752998 | 1.995262e-05 | 0.004836309 | 1.995262e-05 | 0.004868564 | 1.995262e-05 | 0.004937851 | 1.995262e-05 | 0.004766669
2.238721e-05 | 0.005583747 | 2.238721e-05 | 0.005781152 | 2.238721e-05 | 0.00565495 | 2.238721e-05 | 0.006022671 | 2.238721e-05 | 0.006021565 | 2.238721e-05 | 0.005955553 | 2.238721e-05 | 0.005937142 | 2.238721e-05 | 0.00578635 | 2.238721e-05 | 0.00582099 | 2.238721e-05 | 0.005952633 | 2.238721e-05 | 0.006000465 | 2.238721e-05 | 0.005350319 | 2.238721e-05 | 0.005452062 | 2.238721e-05 | 0.005663082 | 2.238721e-05 | 0.005782157 | 2.238721e-05 | 0.005750512 | 2.238721e-05 | 0.005713489 | 2.238721e-05 | 0.005728358956 | 2.238721e-05 | 0.005796522 | 2.238721e-05 | 0.005610708 | 2.238721e-05 | 0.005732278 | 2.238721e-05 | 0.005609851 | 2.238721e-05 | 0.005782721 | 2.238721e-05 | 0.004917886 | 2.238721e-05 | 0.005190889 | 2.238721e-05 | 0.005539413 | 2.238721e-05 | 0.005364922 | 2.238721e-05 | 0.005437372 | 2.238721e-05 | 0.005433939 | 2.238721e-05 | 0.0054768 | 2.238721e-05 | 0.005465251 | 2.238721e-05 | 0.005365458 | 2.238721e-05 | 0.005436789 | 2.238721e-05 | 0.005563391 | 2.238721e-05 | 0.005522827 | 2.238721e-05 | 0.004503827 | 2.238721e-05 | 0.004788557 | 2.238721e-05 | 0.004921826 | 2.238721e-05 | 0.005055497 | 2.238721e-05 | 0.005086334 | 2.238721e-05 | 0.004919061 | 2.238721e-05 | 0.005105947 | 2.238721e-05 | 0.004975456 | 2.238721e-05 | 0.005007271 | 2.238721e-05 | 0.00492816 | 2.238721e-05 | 0.005243572 | 2.238721e-05 | 0.00506116 | 2.238721e-05 | 0.00490349 | 2.238721e-05 | 0.00429859 | 2.238721e-05 | 0.004664526 | 2.238721e-05 | 0.005071909 | 2.238721e-05 | 0.005009324 | 2.238721e-05 | 0.004919204 | 2.238721e-05 | 0.005091961 | 2.238721e-05 | 0.005008325 | 2.238721e-05 | 0.005122986 | 2.238721e-05 | 0.005108094 | 2.238721e-05 | 0.005181506 | 2.238721e-05 | 0.004977569
2.511886e-05 | 0.00581196 | 2.511886e-05 | 0.006046921 | 2.511886e-05 | 0.005969881 | 2.511886e-05 | 0.006307096 | 2.511886e-05 | 0.006382082 | 2.511886e-05 | 0.006241628 | 2.511886e-05 | 0.006212822 | 2.511886e-05 | 0.006063802 | 2.511886e-05 | 0.006132032 | 2.511886e-05 | 0.006229837 | 2.511886e-05 | 0.006325547 | 2.511886e-05 | 0.005939379 | 2.511886e-05 | 0.005717125 | 2.511886e-05 | 0.006006499 | 2.511886e-05 | 0.006100663 | 2.511886e-05 | 0.006055198 | 2.511886e-05 | 0.006030439 | 2.511886e-05 | 0.006035524 | 2.511886e-05 | 0.006058099 | 2.511886e-05 | 0.005914681 | 2.511886e-05 | 0.005979754 | 2.511886e-05 | 0.005928771 | 2.511886e-05 | 0.006063594 | 2.511886e-05 | 0.005300916 | 2.511886e-05 | 0.005489223 | 2.511886e-05 | 0.005823249 | 2.511886e-05 | 0.005591873 | 2.511886e-05 | 0.005812154 | 2.511886e-05 | 0.005689816 | 2.511886e-05 | 0.005773299 | 2.511886e-05 | 0.005736686 | 2.511886e-05 | 0.00563007 | 2.511886e-05 | 0.005755737 | 2.511886e-05 | 0.005816863 | 2.511886e-05 | 0.005821046 | 2.511886e-05 | 0.004594377 | 2.511886e-05 | 0.005307583 | 2.511886e-05 | 0.005213488 | 2.511886e-05 | 0.00538396 | 2.511886e-05 | 0.005372603 | 2.511886e-05 | 0.005283422 | 2.511886e-05 | 0.005395784 | 2.511886e-05 | 0.005273711 | 2.511886e-05 | 0.005237897 | 2.511886e-05 | 0.005227897 | 2.511886e-05 | 0.005508103 | 2.511886e-05 | 0.005330954 | 2.511886e-05 | 0.005513244 | 2.511886e-05 | 0.004827557 | 2.511886e-05 | 0.005157092 | 2.511886e-05 | 0.005381523 | 2.511886e-05 | 0.005300445 | 2.511886e-05 | 0.005170483 | 2.511886e-05 | 0.005396328 | 2.511886e-05 | 0.005304314 | 2.511886e-05 | 0.005434024 | 2.511886e-05 | 0.005359086 | 2.511886e-05 | 0.005430815 | 2.511886e-05 | 0.005215948
2.818383e-05 | 0.00605183 | 2.818383e-05 | 0.00631624 | 2.818383e-05 | 0.006305458 | 2.818383e-05 | 0.006530336 | 2.818383e-05 | 0.006697559 | 2.818383e-05 | 0.00647014 | 2.818383e-05 | 0.006436883 | 2.818383e-05 | 0.006299739 | 2.818383e-05 | 0.006406075641 | 2.818383e-05 | 0.006431026 | 2.818383e-05 | 0.006585154 | 2.818383e-05 | 0.006622539 | 2.818383e-05 | 0.006014643 | 2.818383e-05 | 0.006332596 | 2.818383e-05 | 0.006409059 | 2.818383e-05 | 0.006324225 | 2.818383e-05 | 0.006336514 | 2.818383e-05 | 0.006288484 | 2.818383e-05 | 0.006269933 | 2.818383e-05 | 0.006192998 | 2.818383e-05 | 0.006183326 | 2.818383e-05 | 0.00621994 | 2.818383e-05 | 0.0062917 | 2.818383e-05 | 0.005781504 | 2.818383e-05 | 0.005828996 | 2.818383e-05 | 0.006117792 | 2.818383e-05 | 0.005842395 | 2.818383e-05 | 0.0062205 | 2.818383e-05 | 0.005957339 | 2.818383e-05 | 0.006071403 | 2.818383e-05 | 0.006002538 | 2.818383e-05 | 0.005898178 | 2.818383e-05 | 0.006075482 | 2.818383e-05 | 0.006041872 | 2.818383e-05 | 0.006102145 | 2.818383e-05 | 0.004749205 | 2.818383e-05 | 0.005937077 | 2.818383e-05 | 0.005566019 | 2.818383e-05 | 0.005755933 | 2.818383e-05 | 0.005689325 | 2.818383e-05 | 0.005706299 | 2.818383e-05 | 0.005709327 | 2.818383e-05 | 0.005600481 | 2.818383e-05 | 0.005490719 | 2.818383e-05 | 0.005556696 | 2.818383e-05 | 0.005770026 | 2.818383e-05 | 0.005606878 | 2.818383e-05 | 0.00627098 | 2.818383e-05 | 0.005559963 | 2.818383e-05 | 0.005778387 | 2.818383e-05 | 0.00573778 | 2.818383e-05 | 0.005621397 | 2.818383e-05 | 0.005464535 | 2.818383e-05 | 0.005717728 | 2.818383e-05 | 0.005631182 | 2.818383e-05 | 0.005752432 | 2.818383e-05 | 0.005607721 | 2.818383e-05 | 0.005671204 | 2.818383e-05 | 0.005474275
3.162278e-05 | 0.006300174 | 3.162278e-05 | 0.006580137 | 3.162278e-05 | 0.006649154 | 3.162278e-05 | 0.006672527 | 3.162278e-05 | 0.00693792 | 3.162278e-05 | 0.006620612 | 3.162278e-05 | 0.00659099 | 3.162278e-05 | 0.006475973 | 3.162278e-05 | 0.006620761 | 3.162278e-05 | 0.006534475 | 3.162278e-05 | 0.00675139 | 3.162278e-05 | 0.007364847 | 3.162278e-05 | 0.006340558 | 3.162278e-05 | 0.006616919 | 3.162278e-05 | 0.006688916 | 3.162278e-05 | 0.00653643 | 3.162278e-05 | 0.006613059 | 3.162278e-05 | 0.006462612 | 3.162278e-05 | 0.006415445 | 3.162278e-05 | 0.006425137 | 3.162278e-05 | 0.006328571 | 3.162278e-05 | 0.006460044 | 3.162278e-05 | 0.006446945 | 3.162278e-05 | 0.006357773 | 3.162278e-05 | 0.006201845 | 3.162278e-05 | 0.006412057 | 3.162278e-05 | 0.006113321 | 3.162278e-05 | 0.006643724 | 3.162278e-05 | 0.006228267 | 3.162278e-05 | 0.006356424 | 3.162278e-05 | 0.006249354 | 3.162278e-05 | 0.006158857 | 3.162278e-05 | 0.006376862 | 3.162278e-05 | 0.00622438 | 3.162278e-05 | 0.006346656 | 3.162278e-05 | 0.004983832 | 3.162278e-05 | 0.006657201 | 3.162278e-05 | 0.005977045 | 3.162278e-05 | 0.006159785 | 3.162278e-05 | 0.006027793 | 3.162278e-05 | 0.006174441 | 3.162278e-05 | 0.006035299 | 3.162278e-05 | 0.005943654 | 3.162278e-05 | 0.005761074 | 3.162278e-05 | 0.005901935 | 3.162278e-05 | 0.006016505 | 3.162278e-05 | 0.005875876 | 3.162278e-05 | 0.007158055 | 3.162278e-05 | 0.006517403 | 3.162278e-05 | 0.0065213 | 3.162278e-05 | 0.006132702 | 3.162278e-05 | 0.005962626 | 3.162278e-05 | 0.005798772 | 3.162278e-05 | 0.006041893 | 3.162278e-05 | 0.005977951 | 3.162278e-05 | 0.006060912 | 3.162278e-05 | 0.005842371 | 3.162278e-05 | 0.005891231 | 3.162278e-05 | 0.005746025
3.548134e-05 | 0.006558259 | 3.548134e-05 | 0.006834411 | 3.548134e-05 | 0.006990299 | 3.548134e-05 | 0.006728301 | 3.548134e-05 | 0.007084103 | 3.548134e-05 | 0.006686324 | 3.548134e-05 | 0.006669365 | 3.548134e-05 | 0.006585186 | 3.548134e-05 | 0.006763632 | 3.548134e-05 | 0.006535488 | 3.548134e-05 | 0.006811351 | 3.548134e-05 | 0.008112131 | 3.548134e-05 | 0.006693361 | 3.548134e-05 | 0.006841845 | 3.548134e-05 | 0.006927555 | 3.548134e-05 | 0.006681025 | 3.548134e-05 | 0.006847514 | 3.548134e-05 | 0.006546684 | 3.548134e-05 | 0.006490645 | 3.548134e-05 | 0.006598996 | 3.548134e-05 | 0.006412585 | 3.548134e-05 | 0.00663428 | 3.548134e-05 | 0.006522217 | 3.548134e-05 | 0.007020308 | 3.548134e-05 | 0.006599483 | 3.548134e-05 | 0.006698587 | 3.548134e-05 | 0.006404414 | 3.548134e-05 | 0.00706118 | 3.548134e-05 | 0.006497892 | 3.548134e-05 | 0.006617832 | 3.548134e-05 | 0.006468988 | 3.548134e-05 | 0.006405503 | 3.548134e-05 | 0.006644229 | 3.548134e-05 | 0.006359089 | 3.548134e-05 | 0.006541404 | 3.548134e-05 | 0.00531778 | 3.548134e-05 | 0.007429143 | 3.548134e-05 | 0.006442368 | 3.548134e-05 | 0.006582086 | 3.548134e-05 | 0.006380166 | 3.548134e-05 | 0.006669404 | 3.548134e-05 | 0.006363593 | 3.548134e-05 | 0.006291328 | 3.548134e-05 | 0.00604694 | 3.548134e-05 | 0.006250945 | 3.548134e-05 | 0.006239457 | 3.548134e-05 | 0.006128187 | 3.548134e-05 | 0.008127447 | 3.548134e-05 | 0.007699883 | 3.548134e-05 | 0.007360975 | 3.548134e-05 | 0.006556843 | 3.548134e-05 | 0.006315045 | 3.548134e-05 | 0.006170923 | 3.548134e-05 | 0.006356221 | 3.548134e-05 | 0.006333624 | 3.548134e-05 | 0.006344697 | 3.548134e-05 | 0.0060561 | 3.548134e-05 | 0.006085262 | 3.548134e-05 | 0.006026918
3.981072e-05 | 0.006833022 | 3.981072e-05 | 0.007081551 | 3.981072e-05 | 0.007322441 | 3.981072e-05 | 0.006709885 | 3.981072e-05 | 0.007134083 | 3.981072e-05 | 0.006677639 | 3.981072e-05 | 0.006681817 | 3.981072e-05 | 0.006634179 | 3.981072e-05 | 0.00683643 | 3.981072e-05 | 0.006449489 | 3.981072e-05 | 0.00677217 | 3.981072e-05 | 0.008794794 | 3.981072e-05 | 0.007075506 | 3.981072e-05 | 0.007001625 | 3.981072e-05 | 0.007121641 | 3.981072e-05 | 0.006761675 | 3.981072e-05 | 0.007037144 | 3.981072e-05 | 0.006547276 | 3.981072e-05 | 0.006506792 | 3.981072e-05 | 0.006714943 | 3.981072e-05 | 0.006446348 | 3.981072e-05 | 0.006741042 | 3.981072e-05 | 0.006526804 | 3.981072e-05 | 0.007749237 | 3.981072e-05 | 0.00701531 | 3.981072e-05 | 0.006975743 | 3.981072e-05 | 0.00671954 | 3.981072e-05 | 0.007453186 | 3.981072e-05 | 0.006766904 | 3.981072e-05 | 0.006852115 | 3.981072e-05 | 0.00666129 | 3.981072e-05 | 0.006638088 | 3.981072e-05 | 0.006869252 | 3.981072e-05 | 0.006452054 | 3.981072e-05 | 0.006683365 | 3.981072e-05 | 0.00577513 | 3.981072e-05 | 0.008193554 | 3.981072e-05 | 0.006955684 | 3.981072e-05 | 0.007009203 | 3.981072e-05 | 0.006740965 | 3.981072e-05 | 0.00716861 | 3.981072e-05 | 0.006687294 | 3.981072e-05 | 0.006633889 | 3.981072e-05 | 0.006350158 | 3.981072e-05 | 0.006593191 | 3.981072e-05 | 0.006438144 | 3.981072e-05 | 0.00635998 | 3.981072e-05 | 0.009097395 | 3.981072e-05 | 0.009063682 | 3.981072e-05 | 0.008248557 | 3.981072e-05 | 0.007000192 | 3.981072e-05 | 0.00667163 | 3.981072e-05 | 0.006579489 | 3.981072e-05 | 0.006652428 | 3.981072e-05 | 0.006689005 | 3.981072e-05 | 0.006594863 | 3.981072e-05 | 0.00624901 | 3.981072e-05 | 0.006255738 | 3.981072e-05 | 0.00631633
4.466836e-05 | 0.007138047 | 4.466836e-05 | 0.00733201 | 4.466836e-05 | 0.007645583 | 4.466836e-05 | 0.006646451 | 4.466836e-05 | 0.007105509 | 4.466836e-05 | 0.0066217 | 4.466836e-05 | 0.006653667 | 4.466836e-05 | 0.006644477 | 4.466836e-05 | 0.006856777 | 4.466836e-05 | 0.006310342 | 4.466836e-05 | 0.006661415 | 4.466836e-05 | 0.009338977 | 4.466836e-05 | 0.007494621 | 4.466836e-05 | 0.007105559 | 4.466836e-05 | 0.00727958 | 4.466836e-05 | 0.006797909 | 4.466836e-05 | 0.007191446 | 4.466836e-05 | 0.006489212 | 4.466836e-05 | 0.006490065 | 4.466836e-05 | 0.006787726 | 4.466836e-05 | 0.006454552 | 4.466836e-05 | 0.006794351 | 4.466836e-05 | 0.006486402 | 4.466836e-05 | 0.008512272 | 4.466836e-05 | 0.007446469 | 4.466836e-05 | 0.007249709 | 4.466836e-05 | 0.007067776 | 4.466836e-05 | 0.007804799 | 4.466836e-05 | 0.007042916 | 4.466836e-05 | 0.007064969 | 4.466836e-05 | 0.006835878 | 4.466836e-05 | 0.006864821 | 4.466836e-05 | 0.00705401 | 4.466836e-05 | 0.006521501 | 4.466836e-05 | 0.006782062 | 4.466836e-05 | 0.00638475 | 4.466836e-05 | 0.008875702 | 4.466836e-05 | 0.007508607 | 4.466836e-05 | 0.00742954 | 4.466836e-05 | 0.007108646 | 4.466836e-05 | 0.007647989 | 4.466836e-05 | 0.007004771 | 4.466836e-05 | 0.006966347 | 4.466836e-05 | 0.006677476 | 4.466836e-05 | 0.006922773 | 4.466836e-05 | 0.006620964 | 4.466836e-05 | 0.006575522 | 4.466836e-05 | 0.009954972 | 4.466836e-05 | 0.01049854 | 4.466836e-05 | 0.009109371 | 4.466836e-05 | 0.007453635 | 4.466836e-05 | 0.007029237 | 4.466836e-05 | 0.007024325 | 4.466836e-05 | 0.006929096 | 4.466836e-05 | 0.007038844 | 4.466836e-05 | 0.00681125 | 4.466836e-05 | 0.006429818 | 4.466836e-05 | 0.00641445 | 4.466836e-05 | 0.006618587
5.011872e-05 | 0.007494235 | 5.011872e-05 | 0.007604506 | 5.011872e-05 | 0.007967574 | 5.011872e-05 | 0.00658025 | 5.011872e-05 | 0.00703397 | 5.011872e-05 | 0.006558872 | 5.011872e-05 | 0.006622862 | 5.011872e-05 | 0.006650309 | 5.011872e-05 | 0.006856753 | 5.011872e-05 | 0.006164943 | 5.011872e-05 | 0.006522833 | 5.011872e-05 | 0.009683216 | 5.011872e-05 | 0.007963823 | 5.011872e-05 | 0.007178202 | 5.011872e-05 | 0.007422001 | 5.011872e-05 | 0.006823561 | 5.011872e-05 | 0.007332461 | 5.011872e-05 | 0.006412088 | 5.011872e-05 | 0.006478692 | 5.011872e-05 | 0.006845712 | 5.011872e-05 | 0.006473249 | 5.011872e-05 | 0.006823241 | 5.011872e-05 | 0.006439975 | 5.011872e-05 | 0.009264794 | 5.011872e-05 | 0.007895822 | 5.011872e-05 | 0.007535664 | 5.011872e-05 | 0.007464188 | 5.011872e-05 | 0.00810945 | 5.011872e-05 | 0.007341265 | 5.011872e-05 | 0.007272166 | 5.011872e-05 | 0.007012467 | 5.011872e-05 | 0.007102757 | 5.011872e-05 | 0.007212423 | 5.011872e-05 | 0.006596767 | 5.011872e-05 | 0.006859742 | 5.011872e-05 | 0.007179323 | 5.011872e-05 | 0.009398945 | 5.011872e-05 | 0.008090812 | 5.011872e-05 | 0.007835787 | 5.011872e-05 | 0.007486712 | 5.011872e-05 | 0.008085825 | 5.011872e-05 | 0.007321284 | 5.011872e-05 | 0.00729026 | 5.011872e-05 | 0.007041102 | 5.011872e-05 | 0.007240562 | 5.011872e-05 | 0.006805919 | 5.011872e-05 | 0.006788259 | 5.011872e-05 | 0.01057443 | 5.011872e-05 | 0.01181839 | 5.011872e-05 | 0.009849481 | 5.011872e-05 | 0.007910663 | 5.011872e-05 | 0.007390104 | 5.011872e-05 | 0.007507091 | 5.011872e-05 | 0.007193386 | 5.011872e-05 | 0.007383728 | 5.011872e-05 | 0.007004043 | 5.011872e-05 | 0.00661621 | 5.011872e-05 | 0.0065825 | 5.011872e-05 | 0.006943761
5.623413e-05 | 0.007929848 | 5.623413e-05 | 0.007925257 | 5.623413e-05 | 0.008303999 | 5.623413e-05 | 0.006561484 | 5.623413e-05 | 0.006968007 | 5.623413e-05 | 0.00653779 | 5.623413e-05 | 0.006635818 | 5.623413e-05 | 0.006695128 | 5.623413e-05 | 0.006879262 | 5.623413e-05 | 0.006066852 | 5.623413e-05 | 0.006409651 | 5.623413e-05 | 0.009794692 | 5.623413e-05 | 0.008500207 | 5.623413e-05 | 0.007256782 | 5.623413e-05 | 0.007580314 | 5.623413e-05 | 0.00688322 | 5.623413e-05 | 0.007492962 | 5.623413e-05 | 0.006364743 | 5.623413e-05 | 0.006519127 | 5.623413e-05 | 0.006927995 | 5.623413e-05 | 0.006546651 | 5.623413e-05 | 0.006868694 | 5.623413e-05 | 0.006435159 | 5.623413e-05 | 0.009952664 | 5.623413e-05 | 0.008373408 | 5.623413e-05 | 0.007857815 | 5.623413e-05 | 0.007929938 | 5.623413e-05 | 0.00837135 | 5.623413e-05 | 0.007684737 | 5.623413e-05 | 0.007498851 | 5.623413e-05 | 0.007219746 | 5.623413e-05 | 0.007377204 | 5.623413e-05 | 0.007369534 | 5.623413e-05 | 0.006716062 | 5.623413e-05 | 0.0069495 | 5.623413e-05 | 0.008191341 | 5.623413e-05 | 0.009703961 | 5.623413e-05 | 0.008689996 | 5.623413e-05 | 0.008226301 | 5.623413e-05 | 0.007883834 | 5.623413e-05 | 0.008466752 | 5.623413e-05 | 0.007649549 | 5.623413e-05 | 0.007614557 | 5.623413e-05 | 0.007458372 | 5.623413e-05 | 0.00755519 | 5.623413e-05 | 0.007019644 | 5.623413e-05 | 0.007020393 | 5.623413e-05 | 0.01084919 | 5.623413e-05 | 0.01278495 | 5.623413e-05 | 0.01037266 | 5.623413e-05 | 0.008368829 | 5.623413e-05 | 0.007762493 | 5.623413e-05 | 0.008031179 | 5.623413e-05 | 0.007461289 | 5.623413e-05 | 0.007731023 | 5.623413e-05 | 0.007193472 | 5.623413e-05 | 0.006833915 | 5.623413e-05 | 0.006789063 | 5.623413e-05 | 0.007307591
6.309573e-05 | 0.008479302 | 6.309573e-05 | 0.008326271 | 6.309573e-05 | 0.00867636 | 6.309573e-05 | 0.006644275 | 6.309573e-05 | 0.006963313 | 6.309573e-05 | 0.006611344 | 6.309573e-05 | 0.006743973 | 6.309573e-05 | 0.006828366 | 6.309573e-05 | 0.006973918 | 6.309573e-05 | 0.006071989 | 6.309573e-05 | 0.006378606 | 6.309573e-05 | 0.009678129 | 6.309573e-05 | 0.009120518 | 6.309573e-05 | 0.007387146 | 6.309573e-05 | 0.007793993 | 6.309573e-05 | 0.007028449 | 6.309573e-05 | 0.007713208 | 6.309573e-05 | 0.006400377 | 6.309573e-05 | 0.00666313 | 6.309573e-05 | 0.007080734 | 6.309573e-05 | 0.006724629 | 6.309573e-05 | 0.006979624 | 6.309573e-05 | 0.006524399 | 6.309573e-05 | 0.01051787 | 6.309573e-05 | 0.008896401 | 6.309573e-05 | 0.008247985 | 6.309573e-05 | 0.008491139 | 6.309573e-05 | 0.008605921 | 6.309573e-05 | 0.008101997 | 6.309573e-05 | 0.007777472 | 6.309573e-05 | 0.007493202 | 6.309573e-05 | 0.007719987 | 6.309573e-05 | 0.007559023 | 6.309573e-05 | 0.006924056 | 6.309573e-05 | 0.00709232 | 6.309573e-05 | 0.009443146 | 6.309573e-05 | 0.009766758 | 6.309573e-05 | 0.009291292 | 6.309573e-05 | 0.008604929 | 6.309573e-05 | 0.008312668 | 6.309573e-05 | 0.008784642 | 6.309573e-05 | 0.008008943 | 6.309573e-05 | 0.007954799 | 6.309573e-05 | 0.007950161 | 6.309573e-05 | 0.007882369 | 6.309573e-05 | 0.007295278 | 6.309573e-05 | 0.007300988 | 6.309573e-05 | 0.01072709 | 6.309573e-05 | 0.01317336 | 6.309573e-05 | 0.01060493 | 6.309573e-05 | 0.008830533 | 6.309573e-05 | 0.008160024 | 6.309573e-05 | 0.008600682 | 6.309573e-05 | 0.007756256 | 6.309573e-05 | 0.008094316 | 6.309573e-05 | 0.007407731 | 6.309573e-05 | 0.007114777 | 6.309573e-05 | 0.007069374 | 6.309573e-05 | 0.007730224
7.079458e-05 | 0.009179631 | 7.079458e-05 | 0.008842899 | 7.079458e-05 | 0.009108886 | 7.079458e-05 | 0.00688519 | 7.079458e-05 | 0.007078751 | 7.079458e-05 | 0.006835245 | 7.079458e-05 | 0.007002433 | 7.079458e-05 | 0.007103677 | 7.079458e-05 | 0.007194051 | 7.079458e-05 | 0.006238187 | 7.079458e-05 | 0.006487207 | 7.079458e-05 | 0.00937392 | 7.079458e-05 | 0.009833743 | 7.079458e-05 | 0.00762011 | 7.079458e-05 | 0.008107491 | 7.079458e-05 | 0.007315197 | 7.079458e-05 | 0.008037297 | 7.079458e-05 | 0.006574368 | 7.079458e-05 | 0.006966853 | 7.079458e-05 | 0.007354116 | 7.079458e-05 | 0.007061845 | 7.079458e-05 | 0.007209523 | 7.079458e-05 | 0.006763339 | 7.079458e-05 | 0.01090672 | 7.079458e-05 | 0.009486842 | 7.079458e-05 | 0.008742432 | 7.079458e-05 | 0.009175694 | 7.079458e-05 | 0.008838346 | 7.079458e-05 | 0.008624557 | 7.079458e-05 | 0.008144794 | 7.079458e-05 | 0.007872381 | 7.079458e-05 | 0.008166673 | 7.079458e-05 | 0.007819878 | 7.079458e-05 | 0.007270011 | 7.079458e-05 | 0.007334272 | 7.079458e-05 | 0.01092717 | 7.079458e-05 | 0.009607083 | 7.079458e-05 | 0.009876258 | 7.079458e-05 | 0.008979457 | 7.079458e-05 | 0.008787398 | 7.079458e-05 | 0.009043642 | 7.079458e-05 | 0.008423316 | 7.079458e-05 | 0.008330878 | 7.079458e-05 | 0.008537647 | 7.079458e-05 | 0.008242444 | 7.079458e-05 | 0.007669558 | 7.079458e-05 | 0.007662902 | 7.079458e-05 | 0.01023313 | 7.079458e-05 | 0.012861 | 7.079458e-05 | 0.01051862 | 7.079458e-05 | 0.009302784 | 7.079458e-05 | 0.008599556 | 7.079458e-05 | 0.009218145 | 7.079458e-05 | 0.008106443 | 7.079458e-05 | 0.008491182 | 7.079458e-05 | 0.007679815 | 7.079458e-05 | 0.007494255 | 7.079458e-05 | 0.007462312 | 7.079458e-05 | 0.008233622
7.943282e-05 | 0.01006267 | 7.943282e-05 | 0.009510647 | 7.943282e-05 | 0.009624855 | 7.943282e-05 | 0.007344339 | 7.943282e-05 | 0.007375433 | 7.943282e-05 | 0.007269277 | 7.943282e-05 | 0.007470748 | 7.943282e-05 | 0.007578795 | 7.943282e-05 | 0.00759543 | 7.943282e-05 | 0.006628473 | 7.943282e-05 | 0.006794847 | 7.943282e-05 | 0.00894816 | 7.943282e-05 | 0.01063206 | 7.943282e-05 | 0.008009203 | 7.943282e-05 | 0.008567477 | 7.943282e-05 | 0.007802581 | 7.943282e-05 | 0.008509768 | 7.943282e-05 | 0.006945282 | 7.943282e-05 | 0.007491605 | 7.943282e-05 | 0.007800415 | 7.943282e-05 | 0.007618136 | 7.943282e-05 | 0.007614397 | 7.943282e-05 | 0.007211512184 | 7.943282e-05 | 0.01108014 | 7.943282e-05 | 0.01016585 | 7.943282e-05 | 0.009376362 | 7.943282e-05 | 0.01000693 | 7.943282e-05 | 0.009100871 | 7.943282e-05 | 0.009281952 | 7.943282e-05 | 0.008638343 | 7.943282e-05 | 0.008397787 | 7.943282e-05 | 0.008752524 | 7.943282e-05 | 0.008193067 | 7.943282e-05 | 0.007806253 | 7.943282e-05 | 0.007724534 | 7.943282e-05 | 0.01257563 | 7.943282e-05 | 0.009282806 | 7.943282e-05 | 0.01042244 | 7.943282e-05 | 0.009359733 | 7.943282e-05 | 0.009320491 | 7.943282e-05 | 0.009257464 | 7.943282e-05 | 0.008917545 | 7.943282e-05 | 0.00876366 | 7.943282e-05 | 0.009237057 | 7.943282e-05 | 0.008656579 | 7.943282e-05 | 0.008179357 | 7.943282e-05 | 0.008138891 | 7.943282e-05 | 0.009467507 | 7.943282e-05 | 0.01189109741 | 7.943282e-05 | 0.01014515 | 7.943282e-05 | 0.009795717 | 7.943282e-05 | 0.0090979 | 7.943282e-05 | 0.009881109 | 7.943282e-05 | 0.008541067 | 7.943282e-05 | 0.008939555 | 7.943282e-05 | 0.008044196 | 7.943282e-05 | 0.008008559 | 7.943282e-05 | 0.008007545 | 7.943282e-05 | 0.008837618
8.912509e-05 | 0.01114128 | 8.912509e-05 | 0.01036072 | 8.912509e-05 | 0.01024349 | 8.912509e-05 | 0.008087241 | 8.912509e-05 | 0.007918213 | 8.912509e-05 | 0.007979673 | 8.912509e-05 | 0.008214146 | 8.912509e-05 | 0.008315415 | 8.912509e-05 | 0.008235642 | 8.912509e-05 | 0.00731605 | 8.912509e-05 | 0.007366441 | 8.912509e-05 | 0.00848051 | 8.912509e-05 | 0.01148392 | 8.912509e-05 | 0.008609291 | 8.912509e-05 | 0.009220273 | 8.912509e-05 | 0.008551365 | 8.912509e-05 | 0.009172246 | 8.912509e-05 | 0.007577756 | 8.912509e-05 | 0.008304127 | 8.912509e-05 | 0.008472387 | 8.912509e-05 | 0.008458126 | 8.912509e-05 | 0.008251037 | 8.912509e-05 | 0.007933603 | 8.912509e-05 | 0.01102489 | 8.912509e-05 | 0.01094274 | 8.912509e-05 | 0.01017556 | 8.912509e-05 | 0.01099315 | 8.912509e-05 | 0.009429594 | 8.912509e-05 | 0.01009471 | 8.912509e-05 | 0.00929213 | 8.912509e-05 | 0.009106936 | 8.912509e-05 | 0.009506543 | 8.912509e-05 | 0.008718449 | 8.912509e-05 | 0.008585407 | 8.912509e-05 | 0.008313779 | 8.912509e-05 | 0.01422827 | 8.912509e-05 | 0.008873419 | 8.912509e-05 | 0.01090526 | 8.912509e-05 | 0.009756897 | 8.912509e-05 | 0.009919326 | 8.912509e-05 | 0.009447805 | 8.912509e-05 | 0.009512955 | 8.912509e-05 | 0.009271244 | 8.912509e-05 | 0.01005224 | 8.912509e-05 | 0.009142175 | 8.912509e-05 | 0.008857345 | 8.912509e-05 | 0.008757021 | 8.912509e-05 | 0.008578565 | 8.912509e-05 | 0.01046561 | 8.912509e-05 | 0.009569695 | 8.912509e-05 | 0.01031958 | 8.912509e-05 | 0.009667819 | 8.912509e-05 | 0.01057793 | 8.912509e-05 | 0.009086247 | 8.912509e-05 | 0.009453407 | 8.912509e-05 | 0.008533907 | 8.912509e-05 | 0.008691092 | 8.912509e-05 | 0.008741422 | 8.912509e-05 | 0.009554771
0.0001 | 0.01238992 | 0.0001 | 0.0114133 | 0.0001 | 0.01097815 | 0.0001 | 0.009184102 | 0.0001 | 0.008776902 | 0.0001 | 0.009039169 | 0.0001 | 0.009301729 | 0.0001 | 0.009375737 | 0.0001 | 0.00917155 | 0.0001 | 0.008386954 | 0.0001 | 0.008275523 | 0.0001 | 0.008055442 | 0.0001 | 0.01233519 | 0.0001 | 0.009473655 | 0.0001 | 0.01010841 | 0.0001 | 0.009618554 | 0.0001 | 0.0100591 | 0.0001 | 0.008544257 | 0.0001 | 0.009472235 | 0.0001 | 0.0094198 | 0.0001 | 0.009646092 | 0.0001 | 0.009173002 | 0.0001 | 0.008997589 | 0.0001 | 0.01076351 | 0.0001 | 0.01179883819 | 0.0001 | 0.01114496 | 0.0001 | 0.01211351 | 0.0001 | 0.009861244 | 0.0001 | 0.01106516 | 0.0001 | 0.01013104 | 0.0001 | 0.01002844 | 0.0001 | 0.01044288 | 0.0001 | 0.009431219 | 0.0001 | 0.009653646 | 0.0001 | 0.009151202 | 0.0001 | 0.0156224 | 0.0001 | 0.008461397 | 0.0001 | 0.01130358 | 0.0001 | 0.01018456 | 0.0001 | 0.01058348 | 0.0001 | 0.009642861 | 0.0001 | 0.0102217 | 0.0001 | 0.009865498 | 0.0001 | 0.01096586 | 0.0001 | 0.009708459 | 0.0001 | 0.009726148 | 0.0001 | 0.009535324 | 0.0001 | 0.007724337 | 0.0001 | 0.00886689 | 0.0001 | 0.008909493 | 0.0001 | 0.01088015 | 0.0001 | 0.01031401 | 0.0001 | 0.01128405 | 0.0001 | 0.009760435 | 0.0001 | 0.0100388 | 0.0001 | 0.009178109 | 0.0001 | 0.00956726 | 0.0001 | 0.00969023 | 0.0001 | 0.01038448
0.0001122018 | 0.01372537 | 0.0001122018 | 0.01266764 | 0.0001122018 | 0.0118361 | 0.0001122018 | 0.01070152 | 0.0001122018 | 0.0100228 | 0.0001122018 | 0.01051932 | 0.0001122018 | 0.0107963 | 0.0001122018 | 0.01081078 | 0.0001122018 | 0.01045116 | 0.0001122018 | 0.009933649 | 0.0001122018 | 0.009602231 | 0.0001122018 | 0.007759247 | 0.0001122018 | 0.0131226 | 0.0001122018 | 0.01064589 | 0.0001122018 | 0.0112645 | 0.0001122018 | 0.01104347 | 0.0001122018 | 0.01119075 | 0.0001122018 | 0.009920793 | 0.0001122018 | 0.01104993 | 0.0001122018 | 0.01068119 | 0.0001122018 | 0.01123046 | 0.0001122018 | 0.01042074 | 0.0001122018 | 0.01046432 | 0.0001122018 | 0.01035919 | 0.0001122018 | 0.01267084 | 0.0001122018 | 0.01225645 | 0.0001122018 | 0.0133041 | 0.0001122018 | 0.01042999 | 0.0001122018 | 0.01216748 | 0.0001122018 | 0.0111635 | 0.0001122018 | 0.01117311 | 0.0001122018 | 0.0115499 | 0.0001122018 | 0.01035678 | 0.0001122018 | 0.01103687 | 0.0001122018 | 0.01027752 | 0.0001122018 | 0.01643847 | 0.0001122018 | 0.008119893 | 0.0001122018 | 0.01160854 | 0.0001122018 | 0.0106612 | 0.0001122018 | 0.01130329 | 0.0001122018 | 0.00987644 | 0.0001122018 | 0.01104073 | 0.0001122018 | 0.01054945 | 0.0001122018 | 0.01193215 | 0.0001122018 | 0.01035355 | 0.0001122018 | 0.01079077 | 0.0001122018 | 0.01047593 | 0.0001122018 | 0.007041374 | 0.0001122018 | 0.007357674 | 0.0001122018 | 0.008286725 | 0.0001122018 | 0.01147334 | 0.0001122018 | 0.01102992 | 0.0001122018 | 0.01196087 | 0.0001122018 | 0.01056953 | 0.0001122018 | 0.01069198 | 0.0001122018 | 0.009999631 | 0.0001122018 | 0.01064661 | 0.0001122018 | 0.01085968 | 0.0001122018 | 0.01130746
0.0001258925 | 0.01500183 | 0.0001258925 | 0.01408945 | 0.0001258925 | 0.01281884 | 0.0001258925 | 0.01268095411 | 0.0001258925 | 0.01171487 | 0.0001258925 | 0.01246837 | 0.0001258925 | 0.01272993 | 0.0001258925 | 0.01263592 | 0.0001258925 | 0.01209659 | 0.0001258925 | 0.01203005 | 0.0001258925 | 0.01141996 | 0.0001258925 | 0.007683303 | 0.0001258925 | 0.01379659 | 0.0001258925 | 0.01214328 | 0.0001258925 | 0.01270047 | 0.0001258925 | 0.01282245 | 0.0001258925 | 0.01256388 | 0.0001258925 | 0.01176976 | 0.0001258925 | 0.01304669 | 0.0001258925 | 0.01226845 | 0.0001258925 | 0.01321303 | 0.0001258925 | 0.01200345 | 0.0001258925 | 0.01236282 | 0.0001258925 | 0.009911369 | 0.0001258925 | 0.01344565 | 0.0001258925 | 0.01344207 | 0.0001258925 | 0.01445372 | 0.0001258925 | 0.01116445 | 0.0001258925 | 0.01334144 | 0.0001258925 | 0.01237321 | 0.0001258925 | 0.01252243 | 0.0001258925 | 0.01278013 | 0.0001258925 | 0.01150345 | 0.0001258925 | 0.01271893 | 0.0001258925 | 0.01171164 | 0.0001258925 | 0.01641365 | 0.0001258925 | 0.007910751 | 0.0001258925 | 0.01183227 | 0.0001258925 | 0.01121198 | 0.0001258925 | 0.01206056 | 0.0001258925 | 0.01018765 | 0.0001258925 | 0.01194728 | 0.0001258925 | 0.01131609 | 0.0001258925 | 0.01287662 | 0.0001258925 | 0.01106478 | 0.0001258925 | 0.01203055 | 0.0001258925 | 0.01155976 | 0.0001258925 | 0.006634887 | 0.0001258925 | 0.00611649 | 0.0001258925 | 0.007808956 | 0.0001258925 | 0.01208138 | 0.0001258925 | 0.01179651 | 0.0001258925 | 0.01256032 | 0.0001258925 | 0.01150245 | 0.0001258925 | 0.01140111 | 0.0001258925 | 0.01101176 | 0.0001258925 | 0.01191221 | 0.0001258925 | 0.0122214 | 0.0001258925 | 0.01228278
0.0001412538 | 0.01603796 | 0.0001412538 | 0.01559918 | 0.0001412538 | 0.01392156 | 0.0001412538 | 0.01510096 | 0.0001412538 | 0.01387076 | 0.0001412538 | 0.0148702 | 0.0001412538 | 0.01506366 | 0.0001412538 | 0.01479455 | 0.0001412538 | 0.01407857 | 0.0001412538 | 0.0146799 | 0.0001412538 | 0.01376454 | 0.0001412538 | 0.00793428 | 0.0001412538 | 0.01434227 | 0.0001412538 | 0.01393258 | 0.0001412538 | 0.01439191 | 0.0001412538 | 0.01487689 | 0.0001412538 | 0.01414025 | 0.0001412538 | 0.0141033 | 0.0001412538 | 0.01538315 | 0.0001412538 | 0.01414486 | 0.0001412538 | 0.01550512 | 0.0001412538 | 0.01387515 | 0.0001412538 | 0.01465031 | 0.0001412538 | 0.009542927 | 0.0001412538 | 0.0139839 | 0.0001412538 | 0.01460167 | 0.0001412538 | 0.01542099 | 0.0001412538 | 0.01208507 | 0.0001412538 | 0.01449657 | 0.0001412538 | 0.01371324 | 0.0001412538 | 0.01401794 | 0.0001412538 | 0.01404797 | 0.0001412538 | 0.01285408 | 0.0001412538 | 0.01461738 | 0.0001412538 | 0.01343109 | 0.0001412538 | 0.01547786 | 0.0001412538 | 0.007891797 | 0.0001412538 | 0.01201184 | 0.0001412538 | 0.01186781 | 0.0001412538 | 0.01283189 | 0.0001412538 | 0.01062083 | 0.0001412538 | 0.01289912 | 0.0001412538 | 0.01214925 | 0.0001412538 | 0.01370883 | 0.0001412538 | 0.01182389 | 0.0001412538 | 0.01339387 | 0.0001412538 | 0.01274409 | 0.0001412538 | 0.006591528 | 0.0001412538 | 0.005230865 | 0.0001412538 | 0.007564699 | 0.0001412538 | 0.01267402429 | 0.0001412538 | 0.01258446 | 0.0001412538 | 0.01303709 | 0.0001412538 | 0.01252918 | 0.0001412538 | 0.01215252 | 0.0001412538 | 0.01221355 | 0.0001412538 | 0.01330971 | 0.0001412538 | 0.01370122 | 0.0001412538 | 0.01325035
0.0001584893 | 0.01667971 | 0.0001584893 | 0.01706972 | 0.0001584893 | 0.01513 | 0.0001584893 | 0.01782997 | 0.0001584893 | 0.01642464 | 0.0001584893 | 0.01759155 | 0.0001584893 | 0.01764258 | 0.0001584893 | 0.01712403 | 0.0001584893 | 0.01629073 | 0.0001584893 | 0.01774465 | 0.0001584893 | 0.01658514 | 0.0001584893 | 0.008651788 | 0.0001584893 | 0.01478627 | 0.0001584893 | 0.01590883 | 0.0001584893 | 0.0162612 | 0.0001584893 | 0.01703277 | 0.0001584893 | 0.01583898 | 0.0001584893 | 0.01682821 | 0.0001584893 | 0.01785238 | 0.0001584893 | 0.01620346 | 0.0001584893 | 0.01789029 | 0.0001584893 | 0.01591638 | 0.0001584893 | 0.01716962 | 0.0001584893 | 0.009386372 | 0.0001584893 | 0.01417791 | 0.0001584893 | 0.01563065 | 0.0001584893 | 0.01607717 | 0.0001584893 | 0.01320261 | 0.0001584893 | 0.01553165 | 0.0001584893 | 0.01510714 | 0.0001584893 | 0.01555867 | 0.0001584893 | 0.01524323 | 0.0001584893 | 0.0143605 | 0.0001584893 | 0.01657133 | 0.0001584893 | 0.01535184 | 0.0001584893 | 0.01381932 | 0.0001584893 | 0.008129896 | 0.0001584893 | 0.01220646 | 0.0001584893 | 0.01266075 | 0.0001584893 | 0.01359498 | 0.0001584893 | 0.01122505 | 0.0001584893 | 0.01384285 | 0.0001584893 | 0.01302697 | 0.0001584893 | 0.01434966 | 0.0001584893 | 0.01261698 | 0.0001584893 | 0.01480022 | 0.0001584893 | 0.01396567 | 0.0001584893 | 0.007007113 | 0.0001584893 | 0.004732291 | 0.0001584893 | 0.007633463 | 0.0001584893 | 0.01321829 | 0.0001584893 | 0.01336121 | 0.0001584893 | 0.01336728 | 0.0001584893 | 0.01360412 | 0.0001584893 | 0.01293982 | 0.0001584893 | 0.01358347 | 0.0001584893 | 0.01474247 | 0.0001584893 | 0.01517855 | 0.0001584893 | 0.01414144
0.0001778279 | 0.01687294 | 0.0001778279 | 0.01834433 | 0.0001778279 | 0.01641479 | 0.0001778279 | 0.02059434 | 0.0001778279 | 0.01918846 | 0.0001778279 | 0.02034662 | 0.0001778279 | 0.02017759 | 0.0001778279 | 0.01935372 | 0.0001778279 | 0.01854192 | 0.0001778279 | 0.02088804 | 0.0001778279 | 0.01969028 | 0.0001778279 | 0.01003121 | 0.0001778279 | 0.01518713 | 0.0001778279 | 0.01789692 | 0.0001778279 | 0.01816953 | 0.0001778279 | 0.01903891 | 0.0001778279 | 0.01754037 | 0.0001778279 | 0.0196937 | 0.0001778279 | 0.02012513 | 0.0001778279 | 0.01826007 | 0.0001778279 | 0.02003201 | 0.0001778279 | 0.01793944 | 0.0001778279 | 0.01963575 | 0.0001778279 | 0.009578868 | 0.0001778279 | 0.01402019 | 0.0001778279 | 0.01646021 | 0.0001778279 | 0.01636014 | 0.0001778279 | 0.01451793 | 0.0001778279 | 0.01636676 | 0.0001778279 | 0.01646103 | 0.0001778279 | 0.01701444 | 0.0001778279 | 0.01626291 | 0.0001778279 | 0.01594584 | 0.0001778279 | 0.01836017 | 0.0001778279 | 0.0173202 | 0.0001778279 | 0.01181739 | 0.0001778279 | 0.008716937 | 0.0001778279 | 0.01248977 | 0.0001778279 | 0.01361592 | 0.0001778279 | 0.01433725 | 0.0001778279 | 0.01205248 | 0.0001778279 | 0.01473032862 | 0.0001778279 | 0.01392773 | 0.0001778279 | 0.01476475 | 0.0001778279 | 0.01344601 | 0.0001778279 | 0.01615241 | 0.0001778279 | 0.01515109 | 0.0001778279 | 0.00801821 | 0.0001778279 | 0.004646938 | 0.0001778279 | 0.008105085 | 0.0001778279 | 0.01369653 | 0.0001778279 | 0.01410278 | 0.0001778279 | 0.01356673 | 0.0001778279 | 0.01467709 | 0.0001778279 | 0.01377161 | 0.0001778279 | 0.01507278864 | 0.0001778279 | 0.01608141 | 0.0001778279 | 0.01650607 | 0.0001778279 | 0.01489669
0.0001995262 | 0.01670079 | 0.0001995262 | 0.01927963 | 0.0001995262 | 0.01772638 | 0.0001995262 | 0.0230008 | 0.0001995262 | 0.0218492 | 0.0001995262 | 0.02272571 | 0.0001995262 | 0.02229263521 | 0.0001995262 | 0.02116371 | 0.0001995262 | 0.02058553 | 0.0001995262 | 0.02360283 | 0.0001995262 | 0.0227237 | 0.0001995262 | 0.0123387 | 0.0001995262 | 0.01561793 | 0.0001995262 | 0.01969221 | 0.0001995262 | 0.01993174 | 0.0001995262 | 0.02063785 | 0.0001995262 | 0.01910739 | 0.0001995262 | 0.02228962 | 0.0001995262 | 0.02183149 | 0.0001995262 | 0.02007776 | 0.0001995262 | 0.02156059 | 0.0001995262 | 0.01972935 | 0.0001995262 | 0.02168757 | 0.0001995262 | 0.01027087 | 0.0001995262 | 0.01363608 | 0.0001995262 | 0.01709016 | 0.0001995262 | 0.01630973 | 0.0001995262 | 0.0160229 | 0.0001995262 | 0.01697502 | 0.0001995262 | 0.01768601 | 0.0001995262 | 0.01825704 | 0.0001995262 | 0.01705077 | 0.0001995262 | 0.01751785 | 0.0001995262 | 0.01976069 | 0.0001995262 | 0.01913178 | 0.0001995262 | 0.00988358 | 0.0001995262 | 0.009787129 | 0.0001995262 | 0.01294183 | 0.0001995262 | 0.01474196 | 0.0001995262 | 0.0150647 | 0.0001995262 | 0.01315482 | 0.0001995262 | 0.01553825 | 0.0001995262 | 0.01483872 | 0.0001995262 | 0.01498795 | 0.0001995262 | 0.01433634 | 0.0001995262 | 0.01735759 | 0.0001995262 | 0.01623336 | 0.0001995262 | 0.009824059 | 0.0001995262 | 0.005048841 | 0.0001995262 | 0.009102578 | 0.0001995262 | 0.01412746 | 0.0001995262 | 0.01480819 | 0.0001995262 | 0.01370041 | 0.0001995262 | 0.01571028 | 0.0001995262 | 0.01467372 | 0.0001995262 | 0.01660253 | 0.0001995262 | 0.01719475 | 0.0001995262 | 0.01755056 | 0.0001995262 | 0.01548685
0.0002238721 | 0.01636094 | 0.0002238721 | 0.01980231 | 0.0002238721 | 0.01899698 | 0.0002238721 | 0.02463969 | 0.0002238721 | 0.02403249 | 0.0002238721 | 0.02431494 | 0.0002238721 | 0.02364582 | 0.0002238721 | 0.02229738 | 0.0002238721 | 0.02218737 | 0.0002238721 | 0.02536177 | 0.0002238721 | 0.02521391 | 0.0002238721 | 0.01588274 | 0.0002238721 | 0.0161527 | 0.0002238721 | 0.02113058 | 0.0002238721 | 0.02136127 | 0.0002238721 | 0.02166305 | 0.0002238721 | 0.02042262 | 0.0002238721 | 0.02414306 | 0.0002238721 | 0.02270236 | 0.0002238721 | 0.02142813 | 0.0002238721 | 0.02222176 | 0.0002238721 | 0.02110984 | 0.0002238721 | 0.02300732 | 0.0002238721 | 0.01164291 | 0.0002238721 | 0.01325639 | 0.0002238721 | 0.01759491 | 0.0002238721 | 0.01606262 | 0.0002238721 | 0.01770098 | 0.0002238721 | 0.01739841 | 0.0002238721 | 0.01872388 | 0.0002238721 | 0.01920021 | 0.0002238721 | 0.01762513 | 0.0002238721 | 0.01899022 | 0.0002238721 | 0.02062359 | 0.0002238721 | 0.02058284 | 0.0002238721 | 0.008324606 | 0.0002238721 | 0.01153258 | 0.0002238721 | 0.0136446 | 0.0002238721 | 0.01602378 | 0.0002238721 | 0.01580827 | 0.0002238721 | 0.01457714 | 0.0002238721 | 0.01628241 | 0.0002238721 | 0.01576456 | 0.0002238721 | 0.01512152 | 0.0002238721 | 0.01533595 | 0.0002238721 | 0.01835046 | 0.0002238721 | 0.01717053 | 0.0002238721 | 0.01267603 | 0.0002238721 | 0.006119337 | 0.0002238721 | 0.01080231 | 0.0002238721 | 0.0145807 | 0.0002238721 | 0.01551141 | 0.0002238721 | 0.01387828 | 0.0002238721 | 0.01669515 | 0.0002238721 | 0.01568383 | 0.0002238721 | 0.01806983 | 0.0002238721 | 0.01799151 | 0.0002238721 | 0.01824003 | 0.0002238721 | 0.01592855
0.0002511886 | 0.01610347 | 0.0002511886 | 0.01995116 | 0.0002511886 | 0.02015522 | 0.0002511886 | 0.02524144 | 0.0002511886 | 0.02542566 | 0.0002511886 | 0.02486478 | 0.0002511886 | 0.0240703 | 0.0002511886 | 0.02266914 | 0.0002511886 | 0.02320433 | 0.0002511886 | 0.02583971 | 0.0002511886 | 0.02671319 | 0.0002511886 | 0.02087916 | 0.0002511886 | 0.01686238 | 0.0002511886 | 0.02214884 | 0.0002511886 | 0.02233279 | 0.0002511886 | 0.02210422 | 0.0002511886 | 0.02142606 | 0.0002511886 | 0.02490268 | 0.0002511886 | 0.02269093 | 0.0002511886 | 0.02217047 | 0.0002511886 | 0.0220012 | 0.0002511886 | 0.02200109829 | 0.0002511886 | 0.02345063 | 0.0002511886 | 0.013914 | 0.0002511886 | 0.01315838 | 0.0002511886 | 0.01810132 | 0.0002511886 | 0.0158137 | 0.0002511886 | 0.01952578 | 0.0002511886 | 0.01774119 | 0.0002511886 | 0.01956632 | 0.0002511886 | 0.01982998 | 0.0002511886 | 0.01807911 | 0.0002511886 | 0.02030309 | 0.0002511886 | 0.02092922 | 0.0002511886 | 0.02153824 | 0.0002511886 | 0.007306919 | 0.0002511886 | 0.01420699 | 0.0002511886 | 0.01468159 | 0.0002511886 | 0.01742299 | 0.0002511886 | 0.01662531 | 0.0002511886 | 0.01634939 | 0.0002511886 | 0.01702044 | 0.0002511886 | 0.01673402 | 0.0002511886 | 0.01531461 | 0.0002511886 | 0.01650563 | 0.0002511886 | 0.01911072 | 0.0002511886 | 0.0179602 | 0.0002511886 | 0.0167988 | 0.0002511886 | 0.008222380542 | 0.0002511886 | 0.01344021 | 0.0002511886 | 0.0151787 | 0.0002511886 | 0.01628557 | 0.0002511886 | 0.01424176 | 0.0002511886 | 0.01766081 | 0.0002511886 | 0.01684104 | 0.0002511886 | 0.01936857 | 0.0002511886 | 0.01845923 | 0.0002511886 | 0.01859355 | 0.0002511886 | 0.0162883
0.0002818383 | 0.01617385 | 0.0002818383 | 0.0198784 | 0.0002818383 | 0.02115373 | 0.0002818383 | 0.0247984 | 0.0002818383 | 0.02590018 | 0.0002818383 | 0.02440275 | 0.0002818383 | 0.02364493 | 0.0002818383 | 0.02239658 | 0.0002818383 | 0.02363006 | 0.0002818383 | 0.02506443 | 0.0002818383 | 0.02697416 | 0.0002818383 | 0.02716862 | 0.0002818383 | 0.01781853 | 0.0002818383 | 0.02279745 | 0.0002818383 | 0.02283096 | 0.0002818383 | 0.02209982 | 0.0002818383 | 0.02213485 | 0.0002818383 | 0.02450776 | 0.0002818383 | 0.02199042 | 0.0002818383 | 0.02230918 | 0.0002818383 | 0.02113451 | 0.0002818383 | 0.02243738 | 0.0002818383 | 0.02310389 | 0.0002818383 | 0.01731279 | 0.0002818383 | 0.01362798 | 0.0002818383 | 0.01875382 | 0.0002818383 | 0.01577278 | 0.0002818383 | 0.0214575 | 0.0002818383 | 0.0181476 | 0.0002818383 | 0.02025955689 | 0.0002818383 | 0.02021072 | 0.0002818383 | 0.0185546 | 0.0002818383 | 0.02143409 | 0.0002818383 | 0.02079096 | 0.0002818383 | 0.02198222 | 0.0002818383 | 0.006914352 | 0.0002818383 | 0.01809222 | 0.0002818383 | 0.01613965 | 0.0002818383 | 0.01889164 | 0.0002818383 | 0.01759575 | 0.0002818383 | 0.01847738 | 0.0002818383 | 0.01784269 | 0.0002818383 | 0.01780155 | 0.0002818383 | 0.01573436929 | 0.0002818383 | 0.01790286 | 0.0002818383 | 0.0196687 | 0.0002818383 | 0.01864443 | 0.0002818383 | 0.02222086 | 0.0002818383 | 0.01198296 | 0.0002818383 | 0.01728069 | 0.0002818383 | 0.01608761 | 0.0002818383 | 0.01723676 | 0.0002818383 | 0.01494993 | 0.0002818383 | 0.01866929 | 0.0002818383 | 0.01817444 | 0.0002818383 | 0.0204216 | 0.0002818383 | 0.01867546 | 0.0002818383 | 0.01871791 | 0.0002818383 | 0.01667406
0.0003162278 | 0.01678867 | 0.0003162278 | 0.01981008 | 0.0003162278 | 0.02199938 | 0.0003162278 | 0.02356836 | 0.0003162278 | 0.02555821 | 0.0003162278 | 0.02321077 | 0.0003162278 | 0.02264861 | 0.0003162278 | 0.02173957 | 0.0003162278 | 0.02358349 | 0.0003162278 | 0.02338776 | 0.0003162278 | 0.02605913 | 0.0003162278 | 0.03390584 | 0.0003162278 | 0.01910005 | 0.0003162278 | 0.02320287 | 0.0003162278 | 0.02295675 | 0.0003162278 | 0.02186996 | 0.0003162278 | 0.02263517 | 0.0003162278 | 0.02321858 | 0.0003162278 | 0.02094128 | 0.0003162278 | 0.02199585 | 0.0003162278 | 0.01999856 | 0.0003162278 | 0.02253961 | 0.0003162278 | 0.02223381 | 0.0003162278 | 0.02197648 | 0.0003162278 | 0.01496871 | 0.0003162278 | 0.01968439 | 0.0003162278 | 0.01614101 | 0.0003162278 | 0.02343935 | 0.0003162278 | 0.01877678 | 0.0003162278 | 0.02089353 | 0.0003162278 | 0.02046579 | 0.0003162278 | 0.01920548 | 0.0003162278 | 0.02239697 | 0.0003162278 | 0.02040907 | 0.0003162278 | 0.02202346 | 0.0003162278 | 0.007247518 | 0.0003162278 | 0.02338804 | 0.0003162278 | 0.01810859 | 0.0003162278 | 0.02039932 | 0.0003162278 | 0.01881365 | 0.0003162278 | 0.02093638 | 0.0003162278 | 0.01885598 | 0.0003162278 | 0.019042 | 0.0003162278 | 0.01654346 | 0.0003162278 | 0.01956348 | 0.0003162278 | 0.02009842 | 0.0003162278 | 0.01930277 | 0.0003162278 | 0.02857328 | 0.0003162278 | 0.01827709 | 0.0003162278 | 0.02251379 | 0.0003162278 | 0.01750342 | 0.0003162278 | 0.01848883 | 0.0003162278 | 0.01617096 | 0.0003162278 | 0.01979942 | 0.0003162278 | 0.01969497 | 0.0003162278 | 0.02121245 | 0.0003162278 | 0.01878735 | 0.0003162278 | 0.01877602 | 0.0003162278 | 0.01721955
0.0003548134 | 0.01813853 | 0.0003548134 | 0.01999209 | 0.0003548134 | 0.02277098 | 0.0003548134 | 0.02195984 | 0.0003548134 | 0.02467787 | 0.0003548134 | 0.02169235 | 0.0003548134 | 0.02143936 | 0.0003548134 | 0.02099597 | 0.0003548134 | 0.02325352 | 0.0003548134 | 0.02131017 | 0.0003548134 | 0.0243074 | 0.0003548134 | 0.03958519 | 0.0003548134 | 0.02079815 | 0.0003548134 | 0.02350959 | 0.0003548134 | 0.02289104 | 0.0003548134 | 0.02163931 | 0.0003548134 | 0.02305295 | 0.0003548134 | 0.02148724 | 0.0003548134 | 0.01990053 | 0.0003548134 | 0.02147657 | 0.0003548134 | 0.01896962 | 0.0003548134 | 0.02246591 | 0.0003548134 | 0.02117345 | 0.0003548134 | 0.02776876 | 0.0003548134 | 0.01753614 | 0.0003548134 | 0.0209948 | 0.0003548134 | 0.01711164 | 0.0003548134 | 0.02539804 | 0.0003548134 | 0.01978306 | 0.0003548134 | 0.02158067 | 0.0003548134 | 0.02074558 | 0.0003548134 | 0.02016488 | 0.0003548134 | 0.02323179 | 0.0003548134 | 0.02000702 | 0.0003548134 | 0.02185423 | 0.0003548134 | 0.008534299 | 0.0003548134 | 0.0300014 | 0.0003548134 | 0.02067301 | 0.0003548134 | 0.02196347 | 0.0003548134 | 0.02037515 | 0.0003548134 | 0.02367006 | 0.0003548134 | 0.02016549 | 0.0003548134 | 0.02053787 | 0.0003548134 | 0.01788712 | 0.0003548134 | 0.02148484 | 0.0003548134 | 0.02050185 | 0.0003548134 | 0.02003631 | 0.0003548134 | 0.03503149 | 0.0003548134 | 0.02790849 | 0.0003548134 | 0.02906141 | 0.0003548134 | 0.01963494 | 0.0003548134 | 0.0201616 | 0.0003548134 | 0.01807511 | 0.0003548134 | 0.02112527 | 0.0003548134 | 0.02139325 | 0.0003548134 | 0.02179969 | 0.0003548134 | 0.01897334 | 0.0003548134 | 0.01894653 | 0.0003548134 | 0.0180684
0.0003981072 | 0.02039195 | 0.0003981072 | 0.02065006 | 0.0003981072 | 0.02361454 | 0.0003981072 | 0.02038317 | 0.0003981072 | 0.02360167 | 0.0003981072 | 0.02022812 | 0.0003981072 | 0.02034035 | 0.0003981072 | 0.02041856 | 0.0003981072 | 0.02283631 | 0.0003981072 | 0.01929188 | 0.0003981072 | 0.02218746 | 0.0003981072 | 0.04268739 | 0.0003981072 | 0.02301551 | 0.0003981072 | 0.02383474 | 0.0003981072 | 0.02284135 | 0.0003981072 | 0.0215885 | 0.0003981072 | 0.02351981 | 0.0003981072 | 0.0197729 | 0.0003981072 | 0.01915166 | 0.0003981072 | 0.02101815 | 0.0003981072 | 0.01833471 | 0.0003981072 | 0.02236806 | 0.0003981072 | 0.02021929 | 0.0003981072 | 0.03409613 | 0.0003981072 | 0.02173881 | 0.0003981072 | 0.02274759 | 0.0003981072 | 0.01888247 | 0.0003981072 | 0.02725164 | 0.0003981072 | 0.0213008 | 0.0003981072 | 0.02243217 | 0.0003981072 | 0.0211982 | 0.0003981072 | 0.02152188 | 0.0003981072 | 0.02399281 | 0.0003981072 | 0.01978323 | 0.0003981072 | 0.0216901587 | 0.0003981072 | 0.01125203 | 0.0003981072 | 0.03729923 | 0.0003981072 | 0.02388882 | 0.0003981072 | 0.02366566 | 0.0003981072 | 0.02236217 | 0.0003981072 | 0.02659386 | 0.0003981072 | 0.0218566 | 0.0003981072 | 0.02236007 | 0.0003981072 | 0.0198806 | 0.0003981072 | 0.02361483 | 0.0003981072 | 0.02099049 | 0.0003981072 | 0.0209482 | 0.0003981072 | 0.0405557 | 0.0003981072 | 0.04075582 | 0.0003981072 | 0.03635074 | 0.0003981072 | 0.02267193 | 0.0003981072 | 0.02234276 | 0.0003981072 | 0.02081577 | 0.0003981072 | 0.02269523 | 0.0003981072 | 0.02324393 | 0.0003981072 | 0.02230585 | 0.0003981072 | 0.01940739 | 0.0003981072 | 0.01939287 | 0.0003981072 | 0.01936108
0.0004466836 | 0.02367098 | 0.0004466836 | 0.02197049 | 0.0004466836 | 0.02471937 | 0.0004466836 | 0.01915402 | 0.0004466836 | 0.02263687 | 0.0004466836 | 0.01909662 | 0.0004466836 | 0.01958435 | 0.0004466836 | 0.02018192 | 0.0004466836 | 0.02249361 | 0.0004466836 | 0.01765234 | 0.0004466836 | 0.02013569 | 0.0004466836 | 0.04258248 | 0.0004466836 | 0.02585495967 | 0.0004466836 | 0.02424863 | 0.0004466836 | 0.02299946 | 0.0004466836 | 0.0218406 | 0.0004466836 | 0.02414753 | 0.0004466836 | 0.01841994 | 0.0004466836 | 0.01887932 | 0.0004466836 | 0.02085112 | 0.0004466836 | 0.01827602 | 0.0004466836 | 0.02236844 | 0.0004466836 | 0.01958182 | 0.0004466836 | 0.03990587 | 0.0004466836 | 0.02791374 | 0.0004466836 | 0.02495917 | 0.0004466836 | 0.02165839 | 0.0004466836 | 0.02892478 | 0.0004466836 | 0.02342588 | 0.0004466836 | 0.02353803 | 0.0004466836 | 0.02195087 | 0.0004466836 | 0.02330435 | 0.0004466836 | 0.02473811 | 0.0004466836 | 0.01989094 | 0.0004466836 | 0.02172135 | 0.0004466836 | 0.01624536 | 0.0004466836 | 0.0440263 | 0.0004466836 | 0.02773842 | 0.0004466836 | 0.02564006 | 0.0004466836 | 0.02481968 | 0.0004466836 | 0.02959794 | 0.0004466836 | 0.02397587 | 0.0004466836 | 0.02454375 | 0.0004466836 | 0.02258456 | 0.0004466836 | 0.02585177 | 0.0004466836 | 0.0216699 | 0.0004466836 | 0.02212555 | 0.0004466836 | 0.04433249 | 0.0004466836 | 0.05474244 | 0.0004466836 | 0.04323392 | 0.0004466836 | 0.02671649 | 0.0004466836 | 0.02505174 | 0.0004466836 | 0.02448089 | 0.0004466836 | 0.0245151 | 0.0004466836 | 0.02521471 | 0.0004466836 | 0.02288668 | 0.0004466836 | 0.02023684 | 0.0004466836 | 0.02024694 | 0.0004466836 | 0.02122161
0.0005011872 | 0.02786606969 | 0.0005011872 | 0.02367274 | 0.0005011872 | 0.02582521 | 0.0005011872 | 0.01825538 | 0.0005011872 | 0.02175419 | 0.0005011872 | 0.01822178 | 0.0005011872 | 0.01905514 | 0.0005011872 | 0.02013944 | 0.0005011872 | 0.02208945 | 0.0005011872 | 0.01635974 | 0.0005011872 | 0.01828823 | 0.0005011872 | 0.03935856 | 0.0005011872 | 0.02888537 | 0.0005011872 | 0.02443333 | 0.0005011872 | 0.02315876 | 0.0005011872 | 0.02221508 | 0.0005011872 | 0.02473438 | 0.0005011872 | 0.01737198 | 0.0005011872 | 0.01893521 | 0.0005011872 | 0.0208833 | 0.0005011872 | 0.01866529 | 0.0005011872 | 0.02234183 | 0.0005011872 | 0.01918554 | 0.0005011872 | 0.04323315 | 0.0005011872 | 0.03533549 | 0.0005011872 | 0.02730746 | 0.0005011872 | 0.0254357 | 0.0005011872 | 0.02989981978 | 0.0005011872 | 0.02590309 | 0.0005011872 | 0.02465046 | 0.0005011872 | 0.02278994 | 0.0005011872 | 0.0251089 | 0.0005011872 | 0.02515777 | 0.0005011872 | 0.02019052 | 0.0005011872 | 0.02178921 | 0.0005011872 | 0.02458816 | 0.0005011872 | 0.04817858 | 0.0005011872 | 0.03148256 | 0.0005011872 | 0.02763455 | 0.0005011872 | 0.02723278 | 0.0005011872 | 0.03200174 | 0.0005011872 | 0.02618452 | 0.0005011872 | 0.0266473 | 0.0005011872 | 0.02562823 | 0.0005011872 | 0.02765549 | 0.0005011872 | 0.02232688 | 0.0005011872 | 0.02335691 | 0.0005011872 | 0.04478307 | 0.0005011872 | 0.06427816 | 0.0005011872 | 0.04736024 | 0.0005011872 | 0.03102375 | 0.0005011872 | 0.02775870729 | 0.0005011872 | 0.02861325 | 0.0005011872 | 0.02616386 | 0.0005011872 | 0.02691308 | 0.0005011872 | 0.02334927 | 0.0005011872 | 0.02129069 | 0.0005011872 | 0.02133346 | 0.0005011872 | 0.02343258
0.0005623413 | 0.03322823 | 0.0005623413 | 0.02686035 | 0.0005623413 | 0.02801615 | 0.0005623413 | 0.01818169 | 0.0005623413 | 0.02160833 | 0.0005623413 | 0.01812216 | 0.0005623413 | 0.01935537 | 0.0005623413 | 0.02087763 | 0.0005623413 | 0.02225719 | 0.0005623413 | 0.01598469 | 0.0005623413 | 0.0171032 | 0.0005623413 | 0.03472276 | 0.0005623413 | 0.03245545 | 0.0005623413 | 0.02497069 | 0.0005623413 | 0.02462906 | 0.0005623413 | 0.02311898 | 0.0005623413 | 0.02567123 | 0.0005623413 | 0.0173095 | 0.0005623413 | 0.01987918 | 0.0005623413 | 0.02169908 | 0.0005623413 | 0.01996811 | 0.0005623413 | 0.02280297 | 0.0005623413 | 0.0194672 | 0.0005623413 | 0.04506739 | 0.0005623413 | 0.04435654 | 0.0005623413 | 0.03045449 | 0.0005623413 | 0.03042968 | 0.0005623413 | 0.03114237 | 0.0005623413 | 0.02901779 | 0.0005623413 | 0.02634718 | 0.0005623413 | 0.02438568 | 0.0005623413 | 0.02765349 | 0.0005623413 | 0.02603169 | 0.0005623413 | 0.02130897 | 0.0005623413 | 0.02252938 | 0.0005623413 | 0.03763105 | 0.0005623413 | 0.05002549 | 0.0005623413 | 0.03611132 | 0.0005623413 | 0.03019449 | 0.0005623413 | 0.03046628585 | 0.0005623413 | 0.0346044 | 0.0005623413 | 0.02898213 | 0.0005623413 | 0.02947708 | 0.0005623413 | 0.0293509 | 0.0005623413 | 0.0297367 | 0.0005623413 | 0.023636 | 0.0005623413 | 0.0251195 | 0.0005623413 | 0.04557241 | 0.0005623413 | 0.071228 | 0.0005623413 | 0.0496716 | 0.0005623413 | 0.03637332 | 0.0005623413 | 0.03131536 | 0.0005623413 | 0.03345588 | 0.0005623413 | 0.02834075 | 0.0005623413 | 0.02897344938 | 0.0005623413 | 0.024532 | 0.0005623413 | 0.02310496 | 0.0005623413 | 0.02309368 | 0.0005623413 | 0.02661011
0.0006309573 | 0.03651201 | 0.0006309573 | 0.03027207 | 0.0006309573 | 0.03062467 | 0.0006309573 | 0.01866273 | 0.0006309573 | 0.02182428 | 0.0006309573 | 0.01884264 | 0.0006309573 | 0.02019432 | 0.0006309573 | 0.02188982 | 0.0006309573 | 0.02234093 | 0.0006309573 | 0.01599395 | 0.0006309573 | 0.01651865 | 0.0006309573 | 0.03017302 | 0.0006309573 | 0.03571341 | 0.0006309573 | 0.02563185 | 0.0006309573 | 0.02529221 | 0.0006309573 | 0.02450845 | 0.0006309573 | 0.02688635 | 0.0006309573 | 0.01785572 | 0.0006309573 | 0.02148561 | 0.0006309573 | 0.02301665 | 0.0006309573 | 0.02212585 | 0.0006309573 | 0.0232049 | 0.0006309573 | 0.01996864 | 0.0006309573 | 0.04324405 | 0.0006309573 | 0.05334919 | 0.0006309573 | 0.0331031 | 0.0006309573 | 0.03656828 | 0.0006309573 | 0.0325587 | 0.0006309573 | 0.03249643146 | 0.0006309573 | 0.02813933 | 0.0006309573 | 0.02637353 | 0.0006309573 | 0.02993474 | 0.0006309573 | 0.02695875 | 0.0006309573 | 0.02271635 | 0.0006309573 | 0.02406925 | 0.0006309573 | 0.04913268 | 0.0006309573 | 0.04649531 | 0.0006309573 | 0.04004337 | 0.0006309573 | 0.03344523 | 0.0006309573 | 0.03392219 | 0.0006309573 | 0.0371044 | 0.0006309573 | 0.03195683 | 0.0006309573 | 0.03196921 | 0.0006309573 | 0.033168 | 0.0006309573 | 0.03130224 | 0.0006309573 | 0.02508207 | 0.0006309573 | 0.02680967 | 0.0006309573 | 0.0450691 | 0.0006309573 | 0.07020196 | 0.0006309573 | 0.04941945 | 0.0006309573 | 0.04317787 | 0.0006309573 | 0.03425038 | 0.0006309573 | 0.03875207 | 0.0006309573 | 0.03032338 | 0.0006309573 | 0.03113089 | 0.0006309573 | 0.02594348 | 0.0006309573 | 0.02552233 | 0.0006309573 | 0.02560325 | 0.0006309573 | 0.02987905
0.0007079458 | 0.04212604 | 0.0007079458 | 0.0346438 | 0.0007079458 | 0.03468909 | 0.0007079458 | 0.0202165 | 0.0007079458 | 0.02255447 | 0.0007079458 | 0.01997506 | 0.0007079458 | 0.02183145 | 0.0007079458 | 0.02353426 | 0.0007079458 | 0.02310203 | 0.0007079458 | 0.01703864 | 0.0007079458 | 0.01692335 | 0.0007079458 | 0.02928321 | 0.0007079458 | 0.0423898 | 0.0007079458 | 0.02730682 | 0.0007079458 | 0.02732835 | 0.0007079458 | 0.02603639 | 0.0007079458 | 0.02872691 | 0.0007079458 | 0.01920323 | 0.0007079458 | 0.0231791 | 0.0007079458 | 0.02491767 | 0.0007079458 | 0.02419757 | 0.0007079458 | 0.024024 | 0.0007079458 | 0.02129337 | 0.0007079458 | 0.04291034 | 0.0007079458 | 0.05490753 | 0.0007079458 | 0.03414244 | 0.0007079458 | 0.04172141 | 0.0007079458 | 0.0332007 | 0.0007079458 | 0.03581236 | 0.0007079458 | 0.03043741 | 0.0007079458 | 0.02851824 | 0.0007079458 | 0.03176396 | 0.0007079458 | 0.02819203 | 0.0007079458 | 0.02468255 | 0.0007079458 | 0.02540771 | 0.0007079458 | 0.06697459 | 0.0007079458 | 0.04186447 | 0.0007079458 | 0.04248327 | 0.0007079458 | 0.0376283 | 0.0007079458 | 0.03683815 | 0.0007079458 | 0.0390263 | 0.0007079458 | 0.03482056 | 0.0007079458 | 0.03441533 | 0.0007079458 | 0.03726445 | 0.0007079458 | 0.03266813 | 0.0007079458 | 0.02705964 | 0.0007079458 | 0.0292804 | 0.0007079458 | 0.04171499 | 0.0007079458 | 0.05392767 | 0.0007079458 | 0.04508974 | 0.0007079458 | 0.04489008 | 0.0007079458 | 0.03640661 | 0.0007079458 | 0.04294925 | 0.0007079458 | 0.03188015 | 0.0007079458 | 0.03326087 | 0.0007079458 | 0.02793914 | 0.0007079458 | 0.02804906 | 0.0007079458 | 0.02802298 | 0.0007079458 | 0.03408368
0.0007943282 | 0.04322322 | 0.0007943282 | 0.03970256 | 0.0007943282 | 0.03899373 | 0.0007943282 | 0.02288665 | 0.0007943282 | 0.02433118 | 0.0007943282 | 0.02228266 | 0.0007943282 | 0.02347913 | 0.0007943282 | 0.02561981 | 0.0007943282 | 0.02410834 | 0.0007943282 | 0.01841141 | 0.0007943282 | 0.01807325 | 0.0007943282 | 0.02645913 | 0.0007943282 | 0.0501315 | 0.0007943282 | 0.02817476 | 0.0007943282 | 0.03062856 | 0.0007943282 | 0.02815124 | 0.0007943282 | 0.03097748 | 0.0007943282 | 0.02124858 | 0.0007943282 | 0.02539391 | 0.0007943282 | 0.02759416 | 0.0007943282 | 0.02747652 | 0.0007943282 | 0.02548677 | 0.0007943282 | 0.02352382 | 0.0007943282 | 0.03637484 | 0.0007943282 | 0.05422221 | 0.0007943282 | 0.03806801 | 0.0007943282 | 0.04799821 | 0.0007943282 | 0.03328516 | 0.0007943282 | 0.03881746 | 0.0007943282 | 0.03261568 | 0.0007943282 | 0.03166451 | 0.0007943282 | 0.03362918 | 0.0007943282 | 0.02899449 | 0.0007943282 | 0.02708615 | 0.0007943282 | 0.027109 | 0.0007943282 | 0.0870363 | 0.0007943282 | 0.03350949 | 0.0007943282 | 0.04526002 | 0.0007943282 | 0.04189272 | 0.0007943282 | 0.03900707 | 0.0007943282 | 0.0389005 | 0.0007943282 | 0.03697018 | 0.0007943282 | 0.03672812 | 0.0007943282 | 0.03883919 | 0.0007943282 | 0.03301388 | 0.0007943282 | 0.02976915522 | 0.0007943282 | 0.03148584 | 0.0007943282 | 0.04177866 | 0.0007943282 | 0.04989093 | 0.0007943282 | 0.03969547 | 0.0007943282 | 0.04461677 | 0.0007943282 | 0.03870622 | 0.0007943282 | 0.044391 | 0.0007943282 | 0.03370358 | 0.0007943282 | 0.03449145 | 0.0007943282 | 0.02988666 | 0.0007943282 | 0.03196486 | 0.0007943282 | 0.0311915 | 0.0007943282 | 0.03797227
0.0008912509 | 0.04796593 | 0.0008912509 | 0.04238143 | 0.0008912509 | 0.04310271 | 0.0008912509 | 0.02629286 | 0.0008912509 | 0.02514772 | 0.0008912509 | 0.02500784 | 0.0008912509 | 0.02662968 | 0.0008912509 | 0.02785257 | 0.0008912509 | 0.02569097 | 0.0008912509 | 0.02091265 | 0.0008912509 | 0.01974144 | 0.0008912509 | 0.02433099 | 0.0008912509 | 0.05040212 | 0.0008912509 | 0.02666887 | 0.0008912509 | 0.03402362 | 0.0008912509 | 0.02984192 | 0.0008912509 | 0.03203234 | 0.0008912509 | 0.02442662 | 0.0008912509 | 0.02879695 | 0.0008912509 | 0.03038783 | 0.0008912509 | 0.03127178 | 0.0008912509 | 0.02716107 | 0.0008912509 | 0.02541706 | 0.0008912509 | 0.03277736 | 0.0008912509 | 0.03905077 | 0.0008912509 | 0.04105551 | 0.0008912509 | 0.05213566 | 0.0008912509 | 0.03270834 | 0.0008912509 | 0.04096713 | 0.0008912509 | 0.03476793977 | 0.0008912509 | 0.0347944 | 0.0008912509 | 0.03558112 | 0.0008912509 | 0.03006491 | 0.0008912509 | 0.03059785 | 0.0008912509 | 0.02899056 | 0.0008912509 | 0.08840628 | 0.0008912509 | 0.02737873 | 0.0008912509 | 0.0447691 | 0.0008912509 | 0.04198305 | 0.0008912509 | 0.04031673 | 0.0008912509 | 0.03780382 | 0.0008912509 | 0.03798431 | 0.0008912509 | 0.03754959 | 0.0008912509 | 0.04010788 | 0.0008912509 | 0.03371831 | 0.0008912509 | 0.03254644 | 0.0008912509 | 0.03451567 | 0.0008912509 | 0.03595836 | 0.0008912509 | 0.03575118 | 0.0008912509 | 0.03170322 | 0.0008912509 | 0.04448129 | 0.0008912509 | 0.03888976 | 0.0008912509 | 0.04378022 | 0.0008912509 | 0.03489088 | 0.0008912509 | 0.03678135 | 0.0008912509 | 0.03278245 | 0.0008912509 | 0.0346169 | 0.0008912509 | 0.03437228 | 0.0008912509 | 0.04089027
0.001 | 0.05181303 | 0.001 | 0.04441756 | 0.001 | 0.04507821 | 0.001 | 0.02896974 | 0.001 | 0.02848174 | 0.001 | 0.02801184 | 0.001 | 0.02982032 | 0.001 | 0.03039081 | 0.001 | 0.02761393 | 0.001 | 0.02480804 | 0.001 | 0.02302811 | 0.001 | 0.02421758 | 0.001 | 0.04943303 | 0.001 | 0.0297593 | 0.001 | 0.03538876 | 0.001 | 0.03254361 | 0.001 | 0.03475729 | 0.001 | 0.0277559 | 0.001 | 0.03206827 | 0.001 | 0.0335418 | 0.001 | 0.03453611 | 0.001 | 0.02960846 | 0.001 | 0.0271761 | 0.001 | 0.03298754 | 0.001 | 0.0430176 | 0.001 | 0.04146632 | 0.001 | 0.05369718 | 0.001 | 0.03465973 | 0.001 | 0.04263288 | 0.001 | 0.03669778 | 0.001 | 0.03671338 | 0.001 | 0.03748711 | 0.001 | 0.03179685 | 0.001 | 0.03515647 | 0.001 | 0.03232289 | 0.001 | 0.05215201 | 0.001 | 0.02246846 | 0.001 | 0.04241772 | 0.001 | 0.04230101 | 0.001 | 0.03971124 | 0.001 | 0.03774701 | 0.001 | 0.03917087 | 0.001 | 0.03766972 | 0.001 | 0.0422283 | 0.001 | 0.03443027 | 0.001 | 0.03534794 | 0.001 | 0.03598161 | 0.001 | 0.0308788 | 0.001 | 0.03013121 | 0.001 | 0.02721194 | 0.001 | 0.04133139 | 0.001 | 0.03785349 | 0.001 | 0.04339877 | 0.001 | 0.03511437 | 0.001 | 0.03886343 | 0.001 | 0.03437399 | 0.001 | 0.03621773 | 0.001 | 0.03626618 | 0.001 | 0.04210819
0.001122018 | 0.04105911 | 0.001122018 | 0.048091 | 0.001122018 | 0.04621761 | 0.001122018 | 0.03455219 | 0.001122018 | 0.03169553 | 0.001122018 | 0.03241942 | 0.001122018 | 0.03350772 | 0.001122018 | 0.03428115 | 0.001122018 | 0.03075881 | 0.001122018 | 0.0286556 | 0.001122018 | 0.02724743 | 0.001122018 | 0.02640581 | 0.001122018 | 0.04544817 | 0.001122018 | 0.03122999 | 0.001122018 | 0.03812689 | 0.001122018 | 0.0352819 | 0.001122018 | 0.03516531 | 0.001122018 | 0.03162001 | 0.001122018 | 0.03518259 | 0.001122018 | 0.03593999 | 0.001122018 | 0.03660458 | 0.001122018 | 0.03241902 | 0.001122018 | 0.03071597 | 0.001122018 | 0.02886938 | 0.001122018 | 0.03920805 | 0.001122018 | 0.04215823 | 0.001122018 | 0.04953046 | 0.001122018 | 0.0352534 | 0.001122018 | 0.04175387 | 0.001122018 | 0.03910849 | 0.001122018 | 0.03948472 | 0.001122018 | 0.0373287 | 0.001122018 | 0.03288645 | 0.001122018 | 0.03846152 | 0.001122018 | 0.03596692 | 0.001122018 | 0.04591223 | 0.001122018 | 0.01789715 | 0.001122018 | 0.03809155 | 0.001122018 | 0.03932194 | 0.001122018 | 0.03860739 | 0.001122018 | 0.0342596 | 0.001122018 | 0.04103772 | 0.001122018 | 0.03778372 | 0.001122018 | 0.04110347 | 0.001122018 | 0.03504084 | 0.001122018 | 0.03861576 | 0.001122018 | 0.0369262 | 0.001122018 | 0.02707815 | 0.001122018 | 0.02242982 | 0.001122018 | 0.02340101 | 0.001122018 | 0.03914821 | 0.001122018 | 0.03663187 | 0.001122018 | 0.04122729 | 0.001122018 | 0.03526869 | 0.001122018 | 0.04045597 | 0.001122018 | 0.03585892 | 0.001122018 | 0.03806488 | 0.001122018 | 0.0383739 | 0.001122018 | 0.04234297
0.001258925 | 0.04006337 | 0.001258925 | 0.04639736 | 0.001258925 | 0.04610566 | 0.001258925 | 0.0378959 | 0.001258925 | 0.0349477 | 0.001258925 | 0.03945768 | 0.001258925 | 0.03864306 | 0.001258925 | 0.03786091 | 0.001258925 | 0.03295854 | 0.001258925 | 0.03423386 | 0.001258925 | 0.03215703 | 0.001258925 | 0.02334014 | 0.001258925 | 0.03925673 | 0.001258925 | 0.03442125 | 0.001258925 | 0.04008231 | 0.001258925 | 0.03783061 | 0.001258925 | 0.03594681 | 0.001258925 | 0.03551717 | 0.001258925 | 0.0378367 | 0.001258925 | 0.0389438 | 0.001258925 | 0.0402849 | 0.001258925 | 0.03563419 | 0.001258925 | 0.03528864 | 0.001258925 | 0.02081124 | 0.001258925 | 0.02417002 | 0.001258925 | 0.04293053 | 0.001258925 | 0.04714001 | 0.001258925 | 0.03592498 | 0.001258925 | 0.04149945 | 0.001258925 | 0.04111764 | 0.001258925 | 0.04180786 | 0.001258925 | 0.03790293 | 0.001258925 | 0.03497455 | 0.001258925 | 0.04099003 | 0.001258925 | 0.03758069 | 0.001258925 | 0.03538514 | 0.001258925 | 0.01539396 | 0.001258925 | 0.03362544 | 0.001258925 | 0.03747862 | 0.001258925 | 0.0368596 | 0.001258925 | 0.03159684 | 0.001258925 | 0.04010002 | 0.001258925 | 0.03599218 | 0.001258925 | 0.03761012 | 0.001258925 | 0.03354159 | 0.001258925 | 0.04095918 | 0.001258925 | 0.03747603 | 0.001258925 | 0.0244573 | 0.001258925 | 0.0163033 | 0.001258925 | 0.0203173 | 0.001258925 | 0.03358114 | 0.001258925 | 0.03393105 | 0.001258925 | 0.03741566 | 0.001258925 | 0.03549689 | 0.001258925 | 0.03971045 | 0.001258925 | 0.03588427 | 0.001258925 | 0.0394627 | 0.001258925 | 0.0394288 | 0.001258925 | 0.04182477
0.001412538 | 0.04063207 | 0.001412538 | 0.04532961 | 0.001412538 | 0.04349705 | 0.001412538 | 0.04296424 | 0.001412538 | 0.0359333 | 0.001412538 | 0.04301122 | 0.001412538 | 0.04305516 | 0.001412538 | 0.04065255 | 0.001412538 | 0.03553584 | 0.001412538 | 0.04016392 | 0.001412538 | 0.03662719 | 0.001412538 | 0.02470992 | 0.001412538 | 0.03983801 | 0.001412538 | 0.03669681 | 0.001412538 | 0.0419616 | 0.001412538 | 0.03797315 | 0.001412538 | 0.03826565 | 0.001412538 | 0.04026848 | 0.001412538 | 0.04134582 | 0.001412538 | 0.03946317 | 0.001412538 | 0.04261094 | 0.001412538 | 0.03745843 | 0.001412538 | 0.03779585 | 0.001412538 | 0.02324413 | 0.001412538 | 0.01754414493 | 0.001412538 | 0.03787491 | 0.001412538 | 0.04063392 | 0.001412538 | 0.03655232 | 0.001412538 | 0.040119 | 0.001412538 | 0.04041599 | 0.001412538 | 0.04167793 | 0.001412538 | 0.03843001 | 0.001412538 | 0.03571198 | 0.001412538 | 0.04393312 | 0.001412538 | 0.03827926 | 0.001412538 | 0.02253052 | 0.001412538 | 0.0126616 | 0.001412538 | 0.02998006 | 0.001412538 | 0.03513737 | 0.001412538 | 0.03467981 | 0.001412538 | 0.02907547 | 0.001412538 | 0.03706324 | 0.001412538 | 0.03347713 | 0.001412538 | 0.03581629 | 0.001412538 | 0.03305172 | 0.001412538 | 0.04090644 | 0.001412538 | 0.03769027 | 0.001412538 | 0.02152944 | 0.001412538 | 0.01380229 | 0.001412538 | 0.01678228 | 0.001412538 | 0.02896735 | 0.001412538 | 0.03204998 | 0.001412538 | 0.03277219 | 0.001412538 | 0.03484259 | 0.001412538 | 0.03593642 | 0.001412538 | 0.03583909 | 0.001412538 | 0.03957834 | 0.001412538 | 0.03942205 | 0.001412538 | 0.03919689
0.001584893 | 0.03240767 | 0.001584893 | 0.04379387 | 0.001584893 | 0.0408032 | 0.001584893 | 0.04635496 | 0.001584893 | 0.04005248 | 0.001584893 | 0.04643484 | 0.001584893 | 0.04540295 | 0.001584893 | 0.04169062 | 0.001584893 | 0.03981861 | 0.001584893 | 0.04576729 | 0.001584893 | 0.04239875 | 0.001584893 | 0.0243356 | 0.001584893 | 0.0337078 | 0.001584893 | 0.03760817 | 0.001584893 | 0.04316948 | 0.001584893 | 0.03897167 | 0.001584893 | 0.04014616 | 0.001584893 | 0.04425865 | 0.001584893 | 0.04252802 | 0.001584893 | 0.04073843 | 0.001584893 | 0.04298814 | 0.001584893 | 0.03936724 | 0.001584893 | 0.04047 | 0.001584893 | 0.02571554 | 0.001584893 | 0.01764172 | 0.001584893 | 0.03760304 | 0.001584893 | 0.03048316 | 0.001584893 | 0.03497296 | 0.001584893 | 0.03466978 | 0.001584893 | 0.0388905 | 0.001584893 | 0.04169126 | 0.001584893 | 0.03726769 | 0.001584893 | 0.03676613 | 0.001584893 | 0.04588594 | 0.001584893 | 0.03877153 | 0.001584893 | 0.01359581 | 0.001584893 | 0.009570738 | 0.001584893 | 0.02836516 | 0.001584893 | 0.02814478 | 0.001584893 | 0.03083608 | 0.001584893 | 0.02547031 | 0.001584893 | 0.03400217 | 0.001584893 | 0.03229442 | 0.001584893 | 0.03440672 | 0.001584893 | 0.03161909 | 0.001584893 | 0.04158142 | 0.001584893 | 0.03663542 | 0.001584893 | 0.01525333 | 0.001584893 | 0.01066343 | 0.001584893 | 0.01531012 | 0.001584893 | 0.02586856 | 0.001584893 | 0.02998309 | 0.001584893 | 0.0292463 | 0.001584893 | 0.03333359 | 0.001584893 | 0.0354579 | 0.001584893 | 0.03548818 | 0.001584893 | 0.03784385 | 0.001584893 | 0.03854324 | 0.001584893 | 0.03593452
0.001778279 | 0.02954646 | 0.001778279 | 0.04285063 | 0.001778279 | 0.03611756 | 0.001778279 | 0.0480741 | 0.001778279 | 0.04460887 | 0.001778279 | 0.05343276 | 0.001778279 | 0.04796401 | 0.001778279 | 0.04463426 | 0.001778279 | 0.04320204 | 0.001778279 | 0.05040402 | 0.001778279 | 0.04712845 | 0.001778279 | 0.02605927 | 0.001778279 | 0.02754211 | 0.001778279 | 0.03360641 | 0.001778279 | 0.04287987 | 0.001778279 | 0.03943041 | 0.001778279 | 0.03838105 | 0.001778279 | 0.04639479 | 0.001778279 | 0.04330753 | 0.001778279 | 0.04232989 | 0.001778279 | 0.04383509 | 0.001778279 | 0.04164997 | 0.001778279 | 0.04286582 | 0.001778279 | 0.0193262 | 0.001778279 | 0.01517075 | 0.001778279 | 0.0365833761 | 0.001778279 | 0.02782399 | 0.001778279 | 0.03599021 | 0.001778279 | 0.03402008 | 0.001778279 | 0.03965197 | 0.001778279 | 0.03997414 | 0.001778279 | 0.03745406 | 0.001778279 | 0.03583954 | 0.001778279 | 0.04513079 | 0.001778279 | 0.04193046 | 0.001778279 | 0.009358819 | 0.001778279 | 0.009612212 | 0.001778279 | 0.02500863 | 0.001778279 | 0.02447706 | 0.001778279 | 0.0292232 | 0.001778279 | 0.02320119 | 0.001778279 | 0.03255446 | 0.001778279 | 0.03000458 | 0.001778279 | 0.03095248 | 0.001778279 | 0.02981274 | 0.001778279 | 0.04125926 | 0.001778279 | 0.035379 | 0.001778279 | 0.01783354 | 0.001778279 | 0.008604338 | 0.001778279 | 0.01387975 | 0.001778279 | 0.02413974 | 0.001778279 | 0.02763619 | 0.001778279 | 0.02661251 | 0.001778279 | 0.03221938 | 0.001778279 | 0.03324728 | 0.001778279 | 0.03448135 | 0.001778279 | 0.03591744 | 0.001778279 | 0.03539037 | 0.001778279 | 0.03304248
0.001995262 | 0.02893939 | 0.001995262 | 0.03775765 | 0.001995262 | 0.03365915 | 0.001995262 | 0.05053047 | 0.001995262 | 0.04509539 | 0.001995262 | 0.05349849 | 0.001995262 | 0.04978885 | 0.001995262 | 0.0465222 | 0.001995262 | 0.04453872 | 0.001995262 | 0.05223322 | 0.001995262 | 0.0531165 | 0.001995262 | 0.03038885 | 0.001995262 | 0.02488471 | 0.001995262 | 0.03447179 | 0.001995262 | 0.04144539 | 0.001995262 | 0.03778626 | 0.001995262 | 0.03770154 | 0.001995262 | 0.0470694 | 0.001995262 | 0.04463205 | 0.001995262 | 0.04133864 | 0.001995262 | 0.04285548 | 0.001995262 | 0.04264047 | 0.001995262 | 0.04510328 | 0.001995262 | 0.02402397 | 0.001995262 | 0.01234662 | 0.001995262 | 0.03271744 | 0.001995262 | 0.02310281 | 0.001995262 | 0.03562377 | 0.001995262 | 0.03263383 | 0.001995262 | 0.03994194 | 0.001995262 | 0.03758855 | 0.001995262 | 0.03599341 | 0.001995262 | 0.03594709 | 0.001995262 | 0.04419459 | 0.001995262 | 0.04121005 | 0.001995262 | 0.006049508 | 0.001995262 | 0.01119159 | 0.001995262 | 0.02021663 | 0.001995262 | 0.02332999 | 0.001995262 | 0.02590793 | 0.001995262 | 0.02275934 | 0.001995262 | 0.03149085 | 0.001995262 | 0.02756213 | 0.001995262 | 0.02887179 | 0.001995262 | 0.02944835 | 0.001995262 | 0.03893232 | 0.001995262 | 0.03386459 | 0.001995262 | 0.01551778 | 0.001995262 | 0.008667689 | 0.001995262 | 0.01412873 | 0.001995262 | 0.02087724 | 0.001995262 | 0.02548489 | 0.001995262 | 0.02402315 | 0.001995262 | 0.02956003 | 0.001995262 | 0.03062679 | 0.001995262 | 0.03234968 | 0.001995262 | 0.03344722229 | 0.001995262 | 0.03308946 | 0.001995262 | 0.0298476
0.002238721 | 0.02407183 | 0.002238721 | 0.03644268 | 0.002238721 | 0.03117757 | 0.002238721 | 0.04921271 | 0.002238721 | 0.04502385 | 0.002238721 | 0.05256737 | 0.002238721 | 0.04963553 | 0.002238721 | 0.04563751 | 0.002238721 | 0.04606403 | 0.002238721 | 0.05485815 | 0.002238721 | 0.05413778 | 0.002238721 | 0.03029269 | 0.002238721 | 0.02214263 | 0.002238721 | 0.03781899 | 0.002238721 | 0.03749056 | 0.002238721 | 0.03750105 | 0.002238721 | 0.03818211 | 0.002238721 | 0.04635248 | 0.002238721 | 0.04430928 | 0.002238721 | 0.04044251 | 0.002238721 | 0.04189786 | 0.002238721 | 0.04244218 | 0.002238721 | 0.04653985 | 0.002238721 | 0.02490795 | 0.002238721 | 0.01188574 | 0.002238721 | 0.03071727 | 0.002238721 | 0.02031377 | 0.002238721 | 0.03578873 | 0.002238721 | 0.0303561 | 0.002238721 | 0.03756322 | 0.002238721 | 0.0356574 | 0.002238721 | 0.03509169 | 0.002238721 | 0.03724541 | 0.002238721 | 0.04199696 | 0.002238721 | 0.03858952 | 0.002238721 | 0.005045812 | 0.002238721 | 0.01169976 | 0.002238721 | 0.02072551 | 0.002238721 | 0.02006541 | 0.002238721 | 0.02519973 | 0.002238721 | 0.02113049 | 0.002238721 | 0.02818389 | 0.002238721 | 0.02584059 | 0.002238721 | 0.02607624 | 0.002238721 | 0.02799861 | 0.002238721 | 0.03631396 | 0.002238721 | 0.03136566 | 0.002238721 | 0.01383676 | 0.002238721 | 0.007519117 | 0.002238721 | 0.01405622 | 0.002238721 | 0.01886482 | 0.002238721 | 0.0233182 | 0.002238721 | 0.02168654 | 0.002238721 | 0.02785827 | 0.002238721 | 0.0279587 | 0.002238721 | 0.03040093 | 0.002238721 | 0.03063813 | 0.002238721 | 0.03167145 | 0.002238721 | 0.02683993
0.002511886 | 0.02420202 | 0.002511886 | 0.0333255 | 0.002511886 | 0.02702222 | 0.002511886 | 0.04797386 | 0.002511886 | 0.04605938 | 0.002511886 | 0.05111222 | 0.002511886 | 0.04816391 | 0.002511886 | 0.04440214 | 0.002511886 | 0.04815932 | 0.002511886 | 0.05446932 | 0.002511886 | 0.05369046 | 0.002511886 | 0.03103442 | 0.002511886 | 0.02019974 | 0.002511886 | 0.03571415 | 0.002511886 | 0.03589596 | 0.002511886 | 0.03693758 | 0.002511886 | 0.03861767 | 0.002511886 | 0.0444474 | 0.002511886 | 0.04304233 | 0.002511886 | 0.03959627 | 0.002511886 | 0.04098444 | 0.002511886 | 0.04261494 | 0.002511886 | 0.0475058 | 0.002511886 | 0.03037048 | 0.002511886 | 0.01275144 | 0.002511886 | 0.02888647 | 0.002511886 | 0.01823928 | 0.002511886 | 0.03629727 | 0.002511886 | 0.02817381 | 0.002511886 | 0.03479372 | 0.002511886 | 0.03344551392 | 0.002511886 | 0.03424102 | 0.002511886 | 0.03727207 | 0.002511886 | 0.03837226 | 0.002511886 | 0.03763649 | 0.002511886 | 0.005389708 | 0.002511886 | 0.01398324 | 0.002511886 | 0.02059098 | 0.002511886 | 0.01879317 | 0.002511886 | 0.02374222 | 0.002511886 | 0.02054139 | 0.002511886 | 0.02553353 | 0.002511886 | 0.0241891 | 0.002511886 | 0.02612555 | 0.002511886 | 0.027482 | 0.002511886 | 0.03323718 | 0.002511886 | 0.02836138 | 0.002511886 | 0.01257565 | 0.002511886 | 0.0082063 | 0.002511886 | 0.01525921 | 0.002511886 | 0.01896252 | 0.002511886 | 0.02151017 | 0.002511886 | 0.02058919 | 0.002511886 | 0.0271978 | 0.002511886 | 0.0255436 | 0.002511886 | 0.02853649 | 0.002511886 | 0.02843157 | 0.002511886 | 0.02896174 | 0.002511886 | 0.0247673
0.002818383 | 0.02428658 | 0.002818383 | 0.03262359 | 0.002818383 | 0.0261586 | 0.002818383 | 0.04428977 | 0.002818383 | 0.04570375 | 0.002818383 | 0.04863566 | 0.002818383 | 0.04618979 | 0.002818383 | 0.04441856 | 0.002818383 | 0.04777155 | 0.002818383 | 0.05258604 | 0.002818383 | 0.0518163 | 0.002818383 | 0.02944935 | 0.002818383 | 0.02015391 | 0.002818383 | 0.03449257 | 0.002818383 | 0.03638841 | 0.002818383 | 0.0377093555 | 0.002818383 | 0.03804209 | 0.002818383 | 0.04153478 | 0.002818383 | 0.04232382 | 0.002818383 | 0.03825037 | 0.002818383 | 0.03860608 | 0.002818383 | 0.04125943 | 0.002818383 | 0.04686913 | 0.002818383 | 0.03149394 | 0.002818383 | 0.0142041 | 0.002818383 | 0.02859483 | 0.002818383 | 0.01687024 | 0.002818383 | 0.03457409 | 0.002818383 | 0.02667292 | 0.002818383 | 0.03349702 | 0.002818383 | 0.03141626 | 0.002818383 | 0.03325361 | 0.002818383 | 0.03626259 | 0.002818383 | 0.03542359 | 0.002818383 | 0.0351146 | 0.002818383 | 0.004667554 | 0.002818383 | 0.01758171 | 0.002818383 | 0.01893348 | 0.002818383 | 0.01782642 | 0.002818383 | 0.02285791 | 0.002818383 | 0.02013063 | 0.002818383 | 0.02480587 | 0.002818383 | 0.02269021 | 0.002818383 | 0.02570626 | 0.002818383 | 0.02639459 | 0.002818383 | 0.0295449 | 0.002818383 | 0.02633624 | 0.002818383 | 0.01307607 | 0.002818383 | 0.009431632 | 0.002818383 | 0.01656583 | 0.002818383 | 0.01841397 | 0.002818383 | 0.02096044 | 0.002818383 | 0.01999024 | 0.002818383 | 0.02581506 | 0.002818383 | 0.0236557 | 0.002818383 | 0.02627823 | 0.002818383 | 0.02610621 | 0.002818383 | 0.02640021 | 0.002818383 | 0.02313274
0.003162278 | 0.02506738 | 0.003162278 | 0.03264376 | 0.003162278 | 0.02632169 | 0.003162278 | 0.04265528 | 0.003162278 | 0.04551298 | 0.003162278 | 0.04641607 | 0.003162278 | 0.04481559 | 0.003162278 | 0.04461309 | 0.003162278 | 0.04790336 | 0.003162278 | 0.04915831 | 0.003162278 | 0.05015456 | 0.003162278 | 0.02886062 | 0.003162278 | 0.02186886 | 0.003162278 | 0.03254937 | 0.003162278 | 0.03587599 | 0.003162278 | 0.03749365 | 0.003162278 | 0.03786501 | 0.003162278 | 0.0383105 | 0.003162278 | 0.0410249 | 0.003162278 | 0.03651019 | 0.003162278 | 0.03804777 | 0.003162278 | 0.04060841 | 0.003162278 | 0.04540318 | 0.003162278 | 0.03078821 | 0.003162278 | 0.01841937 | 0.003162278 | 0.02767397 | 0.003162278 | 0.0164444 | 0.003162278 | 0.03389267 | 0.003162278 | 0.02607294 | 0.003162278 | 0.03251716 | 0.003162278 | 0.02952389 | 0.003162278 | 0.03373607 | 0.003162278 | 0.03551967 | 0.003162278 | 0.03351887 | 0.003162278 | 0.03412074 | 0.003162278 | 0.005122692 | 0.003162278 | 0.01908562 | 0.003162278 | 0.01824743 | 0.003162278 | 0.01727202 | 0.003162278 | 0.02313093 | 0.003162278 | 0.01956692 | 0.003162278 | 0.02406282 | 0.003162278 | 0.02246578 | 0.003162278 | 0.02527556 | 0.003162278 | 0.02570633 | 0.003162278 | 0.02693798 | 0.003162278 | 0.02479371 | 0.003162278 | 0.01598856 | 0.003162278 | 0.01003464 | 0.003162278 | 0.01792429 | 0.003162278 | 0.01893056 | 0.003162278 | 0.02163052 | 0.003162278 | 0.01986835 | 0.003162278 | 0.02521156 | 0.003162278 | 0.02235931 | 0.003162278 | 0.02461679 | 0.003162278 | 0.02499506 | 0.003162278 | 0.02504001 | 0.003162278 | 0.02216545
0.003548134 | 0.02952823 | 0.003548134 | 0.03263517 | 0.003548134 | 0.02747197 | 0.003548134 | 0.04220990012 | 0.003548134 | 0.04279838 | 0.003548134 | 0.04388823 | 0.003548134 | 0.04359101 | 0.003548134 | 0.04414944 | 0.003548134 | 0.04770132 | 0.003548134 | 0.04530527 | 0.003548134 | 0.04910385 | 0.003548134 | 0.02789583 | 0.003548134 | 0.02468072 | 0.003548134 | 0.03261066 | 0.003548134 | 0.03488574 | 0.003548134 | 0.03656778 | 0.003548134 | 0.03954474 | 0.003548134 | 0.03706922 | 0.003548134 | 0.04065112 | 0.003548134 | 0.03541295 | 0.003548134 | 0.03906173 | 0.003548134 | 0.03980329 | 0.003548134 | 0.0448569 | 0.003548134 | 0.03495015 | 0.003548134 | 0.0224093 | 0.003548134 | 0.02651673 | 0.003548134 | 0.01781822 | 0.003548134 | 0.03393709 | 0.003548134 | 0.02628549 | 0.003548134 | 0.03228501 | 0.003548134 | 0.02941807 | 0.003548134 | 0.03380799 | 0.003548134 | 0.03559286 | 0.003548134 | 0.03133795 | 0.003548134 | 0.03350444 | 0.003548134 | 0.007007471 | 0.003548134 | 0.02287271 | 0.003548134 | 0.02052696 | 0.003548134 | 0.01727792 | 0.003548134 | 0.02367864 | 0.003548134 | 0.02097655 | 0.003548134 | 0.02412827 | 0.003548134 | 0.02357727 | 0.003548134 | 0.02557959 | 0.003548134 | 0.02557313 | 0.003548134 | 0.02599799 | 0.003548134 | 0.02436838 | 0.003548134 | 0.01550977 | 0.003548134 | 0.01313296 | 0.003548134 | 0.02055846 | 0.003548134 | 0.02033864 | 0.003548134 | 0.0215444 | 0.003548134 | 0.02018916 | 0.003548134 | 0.02476349 | 0.003548134 | 0.02146964 | 0.003548134 | 0.02442886 | 0.003548134 | 0.0240803 | 0.003548134 | 0.02447391 | 0.003548134 | 0.02158332
0.003981072 | 0.02742285 | 0.003981072 | 0.03432098 | 0.003981072 | 0.02895289 | 0.003981072 | 0.04018243 | 0.003981072 | 0.04115221 | 0.003981072 | 0.04037301 | 0.003981072 | 0.04160987 | 0.003981072 | 0.04299725 | 0.003981072 | 0.04643613 | 0.003981072 | 0.04292532 | 0.003981072 | 0.04692182 | 0.003981072 | 0.03340558 | 0.003981072 | 0.02516944 | 0.003981072 | 0.03330733 | 0.003981072 | 0.03443189 | 0.003981072 | 0.03614945 | 0.003981072 | 0.03972206 | 0.003981072 | 0.03537864 | 0.003981072 | 0.04123629 | 0.003981072 | 0.03585603 | 0.003981072 | 0.0396117 | 0.003981072 | 0.03811217 | 0.003981072 | 0.04527796 | 0.003981072 | 0.03630009 | 0.003981072 | 0.02632191 | 0.003981072 | 0.02570861 | 0.003981072 | 0.02042546 | 0.003981072 | 0.03323631 | 0.003981072 | 0.02726909 | 0.003981072 | 0.03245446 | 0.003981072 | 0.0288372 | 0.003981072 | 0.0337142 | 0.003981072 | 0.03544882 | 0.003981072 | 0.03001829 | 0.003981072 | 0.03296174 | 0.003981072 | 0.009190786 | 0.003981072 | 0.02872006 | 0.003981072 | 0.02209213 | 0.003981072 | 0.01821922 | 0.003981072 | 0.02537568 | 0.003981072 | 0.02231823 | 0.003981072 | 0.02454349 | 0.003981072 | 0.02428992 | 0.003981072 | 0.02658396 | 0.003981072 | 0.02536531 | 0.003981072 | 0.02486644 | 0.003981072 | 0.02354835 | 0.003981072 | 0.01644097 | 0.003981072 | 0.01529637 | 0.003981072 | 0.02406453 | 0.003981072 | 0.02232253 | 0.003981072 | 0.02142485 | 0.003981072 | 0.02117471 | 0.003981072 | 0.02451573 | 0.003981072 | 0.02170748 | 0.003981072 | 0.02429198 | 0.003981072 | 0.02322524 | 0.003981072 | 0.02420729 | 0.003981072 | 0.02199323
0.004466836 | 0.03367112 | 0.004466836 | 0.03522479 | 0.004466836 | 0.03092523 | 0.004466836 | 0.03892507 | 0.004466836 | 0.04176703 | 0.004466836 | 0.03863796 | 0.004466836 | 0.0409132 | 0.004466836 | 0.04237355 | 0.004466836 | 0.04563794 | 0.004466836 | 0.04141333 | 0.004466836 | 0.04615673 | 0.004466836 | 0.03380022 | 0.004466836 | 0.02780306 | 0.004466836 | 0.03347905 | 0.004466836 | 0.03454805 | 0.004466836 | 0.03643336 | 0.004466836 | 0.04008243 | 0.004466836 | 0.0340587 | 0.004466836 | 0.04141494 | 0.004466836 | 0.03656482 | 0.004466836 | 0.03999464 | 0.004466836 | 0.03779149 | 0.004466836 | 0.04440095 | 0.004466836 | 0.03811582 | 0.004466836 | 0.03491721 | 0.004466836 | 0.02627416 | 0.004466836 | 0.02248085 | 0.004466836 | 0.03274713 | 0.004466836 | 0.02934665 | 0.004466836 | 0.03274228 | 0.004466836 | 0.02946545 | 0.004466836 | 0.03445789 | 0.004466836 | 0.03596617 | 0.004466836 | 0.02982469 | 0.004466836 | 0.03366178 | 0.004466836 | 0.01199605 | 0.004466836 | 0.03302119 | 0.004466836 | 0.02442374 | 0.004466836 | 0.02116338 | 0.004466836 | 0.02620533 | 0.004466836 | 0.02360248 | 0.004466836 | 0.02552077 | 0.004466836 | 0.02534503 | 0.004466836 | 0.02767911 | 0.004466836 | 0.02629111 | 0.004466836 | 0.02477498 | 0.004466836 | 0.0238664 | 0.004466836 | 0.02359475 | 0.004466836 | 0.01869173 | 0.004466836 | 0.02742161 | 0.004466836 | 0.02477129735 | 0.004466836 | 0.02287997 | 0.004466836 | 0.02296189 | 0.004466836 | 0.02546606 | 0.004466836 | 0.02233592 | 0.004466836 | 0.02398388 | 0.004466836 | 0.02370876 | 0.004466836 | 0.02487661 | 0.004466836 | 0.02339524
0.005011872 | 0.04291078 | 0.005011872 | 0.03864899 | 0.005011872 | 0.03562797 | 0.005011872 | 0.03811391 | 0.005011872 | 0.04198196 | 0.005011872 | 0.03768456 | 0.005011872 | 0.04141595 | 0.005011872 | 0.04231545 | 0.005011872 | 0.0450706 | 0.005011872 | 0.04011073 | 0.005011872 | 0.04535619 | 0.005011872 | 0.03911029 | 0.005011872 | 0.03592261 | 0.005011872 | 0.03496325 | 0.005011872 | 0.03677273 | 0.005011872 | 0.03744074 | 0.005011872 | 0.04203801 | 0.005011872 | 0.03332698 | 0.005011872 | 0.04166263 | 0.005011872 | 0.03745467 | 0.005011872 | 0.0410875 | 0.005011872 | 0.03799394 | 0.005011872 | 0.04389818 | 0.005011872 | 0.03826931 | 0.005011872 | 0.04336148 | 0.005011872 | 0.02944013 | 0.005011872 | 0.02730436 | 0.005011872 | 0.0331712 | 0.005011872 | 0.03166602 | 0.005011872 | 0.03334075 | 0.005011872 | 0.03087235 | 0.005011872 | 0.03477428 | 0.005011872 | 0.03681580058 | 0.005011872 | 0.03028707 | 0.005011872 | 0.03414879 | 0.005011872 | 0.01741234 | 0.005011872 | 0.04077657 | 0.005011872 | 0.02851428 | 0.005011872 | 0.02469769 | 0.005011872 | 0.02847168 | 0.005011872 | 0.02588276 | 0.005011872 | 0.0267575 | 0.005011872 | 0.02715129 | 0.005011872 | 0.02916107 | 0.005011872 | 0.02737568 | 0.005011872 | 0.02526266 | 0.005011872 | 0.02469107 | 0.005011872 | 0.03138315 | 0.005011872 | 0.0223777 | 0.005011872 | 0.03197718 | 0.005011872 | 0.02794104 | 0.005011872 | 0.02449331 | 0.005011872 | 0.02477225 | 0.005011872 | 0.02680431 | 0.005011872 | 0.02353909 | 0.005011872 | 0.02521628 | 0.005011872 | 0.02467571 | 0.005011872 | 0.02577856 | 0.005011872 | 0.0249166
0.005623413 | 0.05225158 | 0.005623413 | 0.04147183 | 0.005623413 | 0.040743 | 0.005623413 | 0.03907987 | 0.005623413 | 0.04217935 | 0.005623413 | 0.03691113 | 0.005623413 | 0.04138684 | 0.005623413 | 0.04195099 | 0.005623413 | 0.0445387 | 0.005623413 | 0.03893121 | 0.005623413 | 0.04436771 | 0.005623413 | 0.04040989 | 0.005623413 | 0.04165657 | 0.005623413 | 0.03583501 | 0.005623413 | 0.03970538 | 0.005623413 | 0.03815179 | 0.005623413 | 0.04352549 | 0.005623413 | 0.03352772 | 0.005623413 | 0.04249847 | 0.005623413 | 0.03841723 | 0.005623413 | 0.04256921 | 0.005623413 | 0.03772743 | 0.005623413 | 0.04418435 | 0.005623413 | 0.03976442 | 0.005623413 | 0.04903371 | 0.005623413 | 0.03249052 | 0.005623413 | 0.03301634 | 0.005623413 | 0.03396415 | 0.005623413 | 0.03367882 | 0.005623413 | 0.0342705 | 0.005623413 | 0.03269474 | 0.005623413 | 0.03551812 | 0.005623413 | 0.03731654 | 0.005623413 | 0.03154729 | 0.005623413 | 0.03540456 | 0.005623413 | 0.02468892 | 0.005623413 | 0.04580863 | 0.005623413 | 0.0318786 | 0.005623413 | 0.02868508 | 0.005623413 | 0.03207619641 | 0.005623413 | 0.02880588 | 0.005623413 | 0.02870555 | 0.005623413 | 0.02915907719 | 0.005623413 | 0.03059555 | 0.005623413 | 0.02872564 | 0.005623413 | 0.02630074 | 0.005623413 | 0.02589421 | 0.005623413 | 0.03618111 | 0.005623413 | 0.03131396 | 0.005623413 | 0.03611639 | 0.005623413 | 0.03207087 | 0.005623413 | 0.02616429 | 0.005623413 | 0.02759614 | 0.005623413 | 0.02809758 | 0.005623413 | 0.02521383 | 0.005623413 | 0.02713257 | 0.005623413 | 0.02585932 | 0.005623413 | 0.0273898 | 0.005623413 | 0.02657269
0.006309573 | 0.05689117 | 0.006309573 | 0.04315597 | 0.006309573 | 0.04633216 | 0.006309573 | 0.04053027 | 0.006309573 | 0.04395321 | 0.006309573 | 0.03806029 | 0.006309573 | 0.04195823 | 0.006309573 | 0.04305511 | 0.006309573 | 0.04490403 | 0.006309573 | 0.03956012 | 0.006309573 | 0.04519777 | 0.006309573 | 0.04290749 | 0.006309573 | 0.04924816 | 0.006309573 | 0.03799547 | 0.006309573 | 0.04264529 | 0.006309573 | 0.04010504 | 0.006309573 | 0.04638986 | 0.006309573 | 0.03518724 | 0.006309573 | 0.04425974 | 0.006309573 | 0.039993 | 0.006309573 | 0.04488473 | 0.006309573 | 0.03926031 | 0.006309573 | 0.04561001 | 0.006309573 | 0.04047738 | 0.006309573 | 0.05771537 | 0.006309573 | 0.03671213 | 0.006309573 | 0.04026874 | 0.006309573 | 0.03536155 | 0.006309573 | 0.03703788 | 0.006309573 | 0.03632021 | 0.006309573 | 0.03561985 | 0.006309573 | 0.03736538 | 0.006309573 | 0.03972092 | 0.006309573 | 0.03400591 | 0.006309573 | 0.03797596 | 0.006309573 | 0.03314632 | 0.006309573 | 0.05291455 | 0.006309573 | 0.03594956 | 0.006309573 | 0.03461764 | 0.006309573 | 0.03571736 | 0.006309573 | 0.0330017 | 0.006309573 | 0.03191527 | 0.006309573 | 0.0328183 | 0.006309573 | 0.03339705 | 0.006309573 | 0.03108024 | 0.006309573 | 0.02866813 | 0.006309573 | 0.02859167 | 0.006309573 | 0.04339863 | 0.006309573 | 0.03999472 | 0.006309573 | 0.04188461 | 0.006309573 | 0.03649626 | 0.006309573 | 0.02987533 | 0.006309573 | 0.03139765 | 0.006309573 | 0.0302929 | 0.006309573 | 0.02816378 | 0.006309573 | 0.03013104 | 0.006309573 | 0.02861915 | 0.006309573 | 0.03021382 | 0.006309573 | 0.02993491
0.007079458 | 0.05805045 | 0.007079458 | 0.04728233 | 0.007079458 | 0.05497899 | 0.007079458 | 0.04372184 | 0.007079458 | 0.04654782 | 0.007079458 | 0.04047234 | 0.007079458 | 0.04403782 | 0.007079458 | 0.04552305 | 0.007079458 | 0.0474644 | 0.007079458 | 0.04163429 | 0.007079458 | 0.04641236 | 0.007079458 | 0.05471364 | 0.007079458 | 0.05742859 | 0.007079458 | 0.04426871 | 0.007079458 | 0.04812469 | 0.007079458 | 0.04360773 | 0.007079458 | 0.05029942 | 0.007079458 | 0.0380373 | 0.007079458 | 0.04763961 | 0.007079458 | 0.04335296 | 0.007079458 | 0.04711108 | 0.007079458 | 0.0418848 | 0.007079458 | 0.04779114 | 0.007079458 | 0.04450762 | 0.007079458 | 0.06658625 | 0.007079458 | 0.04162583 | 0.007079458 | 0.04908694 | 0.007079458 | 0.03851017 | 0.007079458 | 0.0421087 | 0.007079458 | 0.03865627 | 0.007079458 | 0.03943724 | 0.007079458 | 0.04053423 | 0.007079458 | 0.0428642 | 0.007079458 | 0.03737925461 | 0.007079458 | 0.0417263 | 0.007079458 | 0.04415166 | 0.007079458 | 0.05870088 | 0.007079458 | 0.04137703 | 0.007079458 | 0.04081379 | 0.007079458 | 0.04015048 | 0.007079458 | 0.03788976 | 0.007079458 | 0.03557701 | 0.007079458 | 0.03669416 | 0.007079458 | 0.03719479 | 0.007079458 | 0.03508621 | 0.007079458 | 0.03186868 | 0.007079458 | 0.03242497 | 0.007079458 | 0.05540644 | 0.007079458 | 0.05467402 | 0.007079458 | 0.05026292 | 0.007079458 | 0.04209528 | 0.007079458 | 0.03449585 | 0.007079458 | 0.03632308 | 0.007079458 | 0.03410708 | 0.007079458 | 0.03238802 | 0.007079458 | 0.03388627 | 0.007079458 | 0.03213688 | 0.007079458 | 0.03345995 | 0.007079458 | 0.03405122
0.007943282 | 0.07581054 | 0.007943282 | 0.05434314 | 0.007943282 | 0.06438992 | 0.007943282 | 0.04830749 | 0.007943282 | 0.05086986 | 0.007943282 | 0.04377955 | 0.007943282 | 0.04807523 | 0.007943282 | 0.04830405 | 0.007943282 | 0.05025998 | 0.007943282 | 0.04418432 | 0.007943282 | 0.04985924 | 0.007943282 | 0.06637002 | 0.007943282 | 0.06587369 | 0.007943282 | 0.05198382 | 0.007943282 | 0.05489833 | 0.007943282 | 0.04822512 | 0.007943282 | 0.05480617 | 0.007943282 | 0.04186859 | 0.007943282 | 0.05091752 | 0.007943282 | 0.0471803 | 0.007943282 | 0.05147117 | 0.007943282 | 0.04523375 | 0.007943282 | 0.05117246 | 0.007943282 | 0.04773593 | 0.007943282 | 0.07421452 | 0.007943282 | 0.04918715 | 0.007943282 | 0.05990134 | 0.007943282 | 0.04313623 | 0.007943282 | 0.04880786 | 0.007943282 | 0.04359928 | 0.007943282 | 0.0443546 | 0.007943282 | 0.04466374 | 0.007943282 | 0.04708049 | 0.007943282 | 0.04108943 | 0.007943282 | 0.04534552 | 0.007943282 | 0.06008737 | 0.007943282 | 0.06936672 | 0.007943282 | 0.04964731 | 0.007943282 | 0.04959434 | 0.007943282 | 0.04635559 | 0.007943282 | 0.04396329 | 0.007943282 | 0.0405335 | 0.007943282 | 0.04093969 | 0.007943282 | 0.04174423 | 0.007943282 | 0.03948758 | 0.007943282 | 0.03632964 | 0.007943282 | 0.03667638 | 0.007943282 | 0.06988717 | 0.007943282 | 0.06713958 | 0.007943282 | 0.05751935 | 0.007943282 | 0.05084717 | 0.007943282 | 0.04073676 | 0.007943282 | 0.04216138 | 0.007943282 | 0.03958531 | 0.007943282 | 0.03801687 | 0.007943282 | 0.03838072 | 0.007943282 | 0.03651743 | 0.007943282 | 0.03796087 | 0.007943282 | 0.03868526
0.008912509 | 0.08885917 | 0.008912509 | 0.06192946 | 0.008912509 | 0.07148588 | 0.008912509 | 0.05497915 | 0.008912509 | 0.05708748 | 0.008912509 | 0.04819991 | 0.008912509 | 0.0541073 | 0.008912509 | 0.0529482 | 0.008912509 | 0.05461535 | 0.008912509 | 0.04865959 | 0.008912509 | 0.05533008 | 0.008912509 | 0.0749718 | 0.008912509 | 0.08003074 | 0.008912509 | 0.06031251 | 0.008912509 | 0.06148812 | 0.008912509 | 0.05409585 | 0.008912509 | 0.06081511 | 0.008912509 | 0.04782293 | 0.008912509 | 0.05503143 | 0.008912509 | 0.05248426 | 0.008912509 | 0.05739588 | 0.008912509 | 0.04923434 | 0.008912509 | 0.0555712 | 0.008912509 | 0.05569606 | 0.008912509 | 0.081204 | 0.008912509 | 0.05988291 | 0.008912509 | 0.07175899 | 0.008912509 | 0.04852769 | 0.008912509 | 0.05702528 | 0.008912509 | 0.04944684 | 0.008912509 | 0.0514057 | 0.008912509 | 0.04986794 | 0.008912509 | 0.05238744 | 0.008912509 | 0.0479288 | 0.008912509 | 0.05041544 | 0.008912509 | 0.07252381 | 0.008912509 | 0.08031059 | 0.008912509 | 0.05927647 | 0.008912509 | 0.06097557 | 0.008912509 | 0.05359662 | 0.008912509 | 0.05166844 | 0.008912509 | 0.04770784 | 0.008912509 | 0.04759662 | 0.008912509 | 0.04746626 | 0.008912509 | 0.04541064 | 0.008912509 | 0.04362233 | 0.008912509 | 0.04198618 | 0.008912509 | 0.08310598 | 0.008912509 | 0.08177312244 | 0.008912509 | 0.06586095 | 0.008912509 | 0.06075628 | 0.008912509 | 0.04888701 | 0.008912509 | 0.05064071 | 0.008912509 | 0.04689681 | 0.008912509 | 0.0455755 | 0.008912509 | 0.04454953 | 0.008912509 | 0.04251109 | 0.008912509 | 0.04439764 | 0.008912509 | 0.0454886
0.01 | 0.09889841 | 0.01 | 0.07233369 | 0.01 | 0.08459949 | 0.01 | 0.06264423 | 0.01 | 0.06484834 | 0.01 | 0.05605337 | 0.01 | 0.06115276 | 0.01 | 0.05905802 | 0.01 | 0.061181 | 0.01 | 0.05622325 | 0.01 | 0.06087282 | 0.01 | 0.08853603 | 0.01 | 0.09352407 | 0.01 | 0.07356485 | 0.01 | 0.07157322 | 0.01 | 0.06160238 | 0.01 | 0.06752492 | 0.01 | 0.05487505 | 0.01 | 0.06236185 | 0.01 | 0.05928713 | 0.01 | 0.06460544 | 0.01 | 0.05528304 | 0.01 | 0.06059007 | 0.01 | 0.06524622 | 0.01 | 0.09061719 | 0.01 | 0.07232485 | 0.01 | 0.08448933 | 0.01 | 0.05709093 | 0.01 | 0.06647175 | 0.01 | 0.05659722 | 0.01 | 0.06004821 | 0.01 | 0.05730706 | 0.01 | 0.05839678 | 0.01 | 0.05637807 | 0.01 | 0.05855568 | 0.01 | 0.08917904 | 0.01 | 0.08745032 | 0.01 | 0.070563 | 0.01 | 0.07449835 | 0.01 | 0.06302482 | 0.01 | 0.06050892 | 0.01 | 0.05591993 | 0.01 | 0.0559025 | 0.01 | 0.05519325 | 0.01 | 0.0525502 | 0.01 | 0.0519556 | 0.01 | 0.05063233 | 0.01 | 0.09589344 | 0.01 | 0.09795331 | 0.01 | 0.07959491 | 0.01 | 0.07341132 | 0.01 | 0.05728443 | 0.01 | 0.05943556 | 0.01 | 0.05660559 | 0.01 | 0.05448072 | 0.01 | 0.05372889 | 0.01 | 0.05150416 | 0.01 | 0.0526786 | 0.01 | 0.0540777
0.01122018 | 0.1140239 | 0.01122018 | 0.08475416 | 0.01122018 | 0.09787665 | 0.01122018 | 0.07209349 | 0.01122018 | 0.07425348 | 0.01122018 | 0.06551917 | 0.01122018 | 0.07031524 | 0.01122018 | 0.06607055 | 0.01122018 | 0.06901764 | 0.01122018 | 0.06455701 | 0.01122018 | 0.06870875 | 0.01122018 | 0.1044815 | 0.01122018 | 0.1045921 | 0.01122018 | 0.08862899 | 0.01122018 | 0.0853538 | 0.01122018 | 0.07206516 | 0.01122018 | 0.07748321 | 0.01122018 | 0.06540597 | 0.01122018 | 0.07153026 | 0.01122018 | 0.0680391 | 0.01122018 | 0.07207517 | 0.01122018 | 0.06392561 | 0.01122018 | 0.06775962 | 0.01122018 | 0.07823241 | 0.01122018 | 0.1094285 | 0.01122018 | 0.08830079 | 0.01122018 | 0.1016579 | 0.01122018 | 0.0677552 | 0.01122018 | 0.07758315 | 0.01122018 | 0.06626648 | 0.01122018 | 0.0711012 | 0.01122018 | 0.06580328 | 0.01122018 | 0.06764687 | 0.01122018 | 0.06630149 | 0.01122018 | 0.06791045 | 0.01122018 | 0.1063585 | 0.01122018 | 0.102147 | 0.01122018 | 0.08447287 | 0.01122018 | 0.09009935 | 0.01122018 | 0.07474677 | 0.01122018 | 0.07136366 | 0.01122018 | 0.06669489 | 0.01122018 | 0.0648939 | 0.01122018 | 0.06456188 | 0.01122018 | 0.06266802 | 0.01122018 | 0.06259954 | 0.01122018 | 0.06054801 | 0.01122018 | 0.1199526 | 0.01122018 | 0.1145228 | 0.01122018 | 0.09458431 | 0.01122018 | 0.08832908 | 0.01122018 | 0.07075437 | 0.01122018 | 0.07218376 | 0.01122018 | 0.06830417 | 0.01122018 | 0.06584173 | 0.01122018 | 0.06530108 | 0.01122018 | 0.06220632 | 0.01122018 | 0.06315472 | 0.01122018 | 0.06421662
0.01258925 | 0.1173502 | 0.01258925 | 0.09965271 | 0.01258925 | 0.1108744 | 0.01258925 | 0.08611649 | 0.01258925 | 0.08832636 | 0.01258925 | 0.07909272 | 0.01258925 | 0.08322904 | 0.01258925 | 0.07830623 | 0.01258925 | 0.0819225 | 0.01258925 | 0.07742015 | 0.01258925 | 0.08066552 | 0.01258925 | 0.1233777 | 0.01258925 | 0.1247553 | 0.01258925 | 0.1063739 | 0.01258925 | 0.1038107 | 0.01258925 | 0.08731037 | 0.01258925 | 0.08916968 | 0.01258925 | 0.08078128 | 0.01258925 | 0.08321321 | 0.01258925 | 0.08035998 | 0.01258925 | 0.08310427 | 0.01258925 | 0.07550534 | 0.01258925 | 0.07984149 | 0.01258925 | 0.09883935 | 0.01258925 | 0.1235137 | 0.01258925 | 0.1110825 | 0.01258925 | 0.1214234 | 0.01258925 | 0.08271977 | 0.01258925 | 0.09461793 | 0.01258925 | 0.07961212 | 0.01258925 | 0.08548852 | 0.01258925 | 0.07895824 | 0.01258925 | 0.08178192 | 0.01258925 | 0.07988585 | 0.01258925 | 0.08044365 | 0.01258925 | 0.1345048 | 0.01258925 | 0.1192144 | 0.01258925 | 0.1046009 | 0.01258925 | 0.1094445 | 0.01258925 | 0.08846568 | 0.01258925 | 0.08785398 | 0.01258925 | 0.08054735 | 0.01258925 | 0.07850317 | 0.01258925 | 0.07839216 | 0.01258925 | 0.07674412 | 0.01258925 | 0.07783482 | 0.01258925 | 0.07313419 | 0.01258925 | 0.136358 | 0.01258925 | 0.1401421 | 0.01258925 | 0.1105077 | 0.01258925 | 0.1086205 | 0.01258925 | 0.09120694 | 0.01258925 | 0.09075598 | 0.01258925 | 0.0842408 | 0.01258925 | 0.08202717 | 0.01258925 | 0.08143251 | 0.01258925 | 0.07749734 | 0.01258925 | 0.07834757 | 0.01258925 | 0.07806724
0.01412538 | 0.1441986 | 0.01412538 | 0.1236455 | 0.01412538 | 0.1344704 | 0.01412538 | 0.1056244 | 0.01412538 | 0.1097571 | 0.01412538 | 0.09757366 | 0.01412538 | 0.1023093 | 0.01412538 | 0.09581775 | 0.01412538 | 0.1006816 | 0.01412538 | 0.09556468 | 0.01412538 | 0.09731976 | 0.01412538 | 0.1477829 | 0.01412538 | 0.154311 | 0.01412538 | 0.1339301 | 0.01412538 | 0.1270108 | 0.01412538 | 0.1066882 | 0.01412538 | 0.1068434 | 0.01412538 | 0.1002195 | 0.01412538 | 0.10048 | 0.01412538 | 0.0974345 | 0.01412538 | 0.1009507 | 0.01412538 | 0.0929105 | 0.01412538 | 0.09514161 | 0.01412538 | 0.1271595 | 0.01412538 | 0.134805 | 0.01412538 | 0.1355064 | 0.01412538 | 0.1470868 | 0.01412538 | 0.1060133 | 0.01412538 | 0.1176638 | 0.01412538 | 0.09864672 | 0.01412538 | 0.1046448 | 0.01412538 | 0.09871049 | 0.01412538 | 0.1001213 | 0.01412538 | 0.09949439 | 0.01412538 | 0.09811361 | 0.01412538 | 0.1662356 | 0.01412538 | 0.1440003 | 0.01412538 | 0.1338021 | 0.01412538 | 0.1361525926 | 0.01412538 | 0.1104454 | 0.01412538 | 0.1102879 | 0.01412538 | 0.1010974 | 0.01412538 | 0.09754945 | 0.01412538 | 0.09891936 | 0.01412538 | 0.09614629 | 0.01412538 | 0.09827775 | 0.01412538 | 0.09225859 | 0.01412538 | 0.1632523 | 0.01412538 | 0.161143 | 0.01412538 | 0.1388719 | 0.01412538 | 0.1362296 | 0.01412538 | 0.1181278 | 0.01412538 | 0.1154642 | 0.01412538 | 0.1084572 | 0.01412538 | 0.1044582 | 0.01412538 | 0.1035983 | 0.01412538 | 0.09975301 | 0.01412538 | 0.09953024 | 0.01412538 | 0.09883838
0.01584893 | 0.1694384 | 0.01584893 | 0.1526811 | 0.01584893 | 0.160808 | 0.01584893 | 0.1327902 | 0.01584893 | 0.1369852 | 0.01584893 | 0.1230949 | 0.01584893 | 0.1280057 | 0.01584893 | 0.1188128 | 0.01584893 | 0.1240702 | 0.01584893 | 0.1197338 | 0.01584893 | 0.1209391 | 0.01584893 | 0.1792563 | 0.01584893 | 0.1807581 | 0.01584893 | 0.1697559 | 0.01584893 | 0.1556821576 | 0.01584893 | 0.1339918 | 0.01584893 | 0.1338631 | 0.01584893 | 0.1270133 | 0.01584893 | 0.1237662 | 0.01584893 | 0.1223422 | 0.01584893 | 0.1238787 | 0.01584893 | 0.1162844 | 0.01584893 | 0.116604 | 0.01584893 | 0.1623744 | 0.01584893 | 0.1631643 | 0.01584893 | 0.168562 | 0.01584893 | 0.1751992 | 0.01584893 | 0.1354746 | 0.01584893 | 0.1471273 | 0.01584893 | 0.1252307 | 0.01584893 | 0.1312266 | 0.01584893 | 0.1245623 | 0.01584893 | 0.1236369 | 0.01584893 | 0.12417 | 0.01584893 | 0.1227682 | 0.01584893 | 0.1997301 | 0.01584893 | 0.1790253 | 0.01584893 | 0.167206 | 0.01584893 | 0.1678928 | 0.01584893 | 0.1400412 | 0.01584893 | 0.141128 | 0.01584893 | 0.1288317 | 0.01584893 | 0.1219791 | 0.01584893 | 0.1249225 | 0.01584893 | 0.1210974 | 0.01584893 | 0.1253207 | 0.01584893 | 0.1179211 | 0.01584893 | 0.19515 | 0.01584893 | 0.1885488 | 0.01584893 | 0.1731131 | 0.01584893 | 0.1694577 | 0.01584893 | 0.1534955 | 0.01584893 | 0.147423 | 0.01584893 | 0.1405775 | 0.01584893 | 0.1332103 | 0.01584893 | 0.1346808 | 0.01584893 | 0.1286196 | 0.01584893 | 0.127451 | 0.01584893 | 0.1268027
0.01778279 | 0.1916806 | 0.01778279 | 0.1935994 | 0.01778279 | 0.1946532 | 0.01778279 | 0.1689094 | 0.01778279 | 0.1747452 | 0.01778279 | 0.156874 | 0.01778279 | 0.1609951 | 0.01778279 | 0.1496912 | 0.01778279 | 0.1568488 | 0.01778279 | 0.1505811 | 0.01778279 | 0.1522561 | 0.01778279 | 0.2157079 | 0.01778279 | 0.2247069 | 0.01778279 | 0.213043 | 0.01778279 | 0.1965873 | 0.01778279 | 0.172959 | 0.01778279 | 0.1684581 | 0.01778279 | 0.1623719 | 0.01778279 | 0.1551846 | 0.01778279 | 0.1545243 | 0.01778279 | 0.1543765 | 0.01778279 | 0.1477787 | 0.01778279 | 0.145609 | 0.01778279 | 0.2151419 | 0.01778279 | 0.196181 | 0.01778279 | 0.2147976 | 0.01778279 | 0.2139414 | 0.01778279 | 0.1797644 | 0.01778279 | 0.1851418 | 0.01778279 | 0.1603018 | 0.01778279 | 0.1663404 | 0.01778279 | 0.1594556 | 0.01778279 | 0.1563292 | 0.01778279 | 0.1572446 | 0.01778279 | 0.1551224 | 0.01778279 | 0.2399451 | 0.01778279 | 0.2080915 | 0.01778279 | 0.2097524 | 0.01778279 | 0.2058547 | 0.01778279 | 0.177783 | 0.01778279 | 0.1817874 | 0.01778279 | 0.1658445 | 0.01778279 | 0.1560428 | 0.01778279 | 0.1603923 | 0.01778279 | 0.1549114 | 0.01778279 | 0.1625242 | 0.01778279 | 0.1514258 | 0.01778279 | 0.2323512 | 0.01778279 | 0.2194864 | 0.01778279 | 0.2162712 | 0.01778279 | 0.2108831 | 0.01778279 | 0.2011858 | 0.01778279 | 0.1898375 | 0.01778279 | 0.1811008 | 0.01778279 | 0.1721502 | 0.01778279 | 0.1762652 | 0.01778279 | 0.1673871 | 0.01778279 | 0.167149 | 0.01778279 | 0.1634383
0.01995262 | 0.2390967 | 0.01995262 | 0.2473982 | 0.01995262 | 0.243536 | 0.01995262 | 0.2157156 | 0.01995262 | 0.2239762 | 0.01995262 | 0.2010843 | 0.01995262 | 0.2057259 | 0.01995262 | 0.1927406 | 0.01995262 | 0.2007783 | 0.01995262 | 0.1920722 | 0.01995262 | 0.1965779 | 0.01995262 | 0.2677547 | 0.01995262 | 0.2817964 | 0.01995262 | 0.2645524 | 0.01995262 | 0.2514617 | 0.01995262 | 0.2252529 | 0.01995262 | 0.2144602 | 0.01995262 | 0.2112794 | 0.01995262 | 0.1983448 | 0.01995262 | 0.1972919 | 0.01995262 | 0.1961097 | 0.01995262 | 0.1914763 | 0.01995262 | 0.1844156 | 0.01995262 | 0.2764702 | 0.01995262 | 0.2405268 | 0.01995262 | 0.2641574 | 0.01995262 | 0.260506 | 0.01995262 | 0.2384746 | 0.01995262 | 0.2366718 | 0.01995262 | 0.2075855 | 0.01995262 | 0.2113732 | 0.01995262 | 0.2068993 | 0.01995262 | 0.200808 | 0.01995262 | 0.2042189 | 0.01995262 | 0.1979798 | 0.01995262 | 0.2980377 | 0.01995262 | 0.2628113 | 0.01995262 | 0.2634244 | 0.01995262 | 0.2560067 | 0.01995262 | 0.2327051 | 0.01995262 | 0.2343714 | 0.01995262 | 0.2143286 | 0.01995262 | 0.2017438 | 0.01995262 | 0.2102092 | 0.01995262 | 0.2000541 | 0.01995262 | 0.2127127 | 0.01995262 | 0.1964344 | 0.01995262 | 0.2774443 | 0.01995262 | 0.2711318 | 0.01995262 | 0.2779344 | 0.01995262 | 0.2671124 | 0.01995262 | 0.2646791 | 0.01995262 | 0.2470622 | 0.01995262 | 0.2349691 | 0.01995262 | 0.2225685 | 0.01995262 | 0.2300461 | 0.01995262 | 0.2195505 | 0.01995262 | 0.2224606 | 0.01995262 | 0.2121711
0.02238721 | 0.2892482 | 0.02238721 | 0.3137149 | 0.02238721 | 0.2986112 | 0.02238721 | 0.2777129 | 0.02238721 | 0.2851284 | 0.02238721 | 0.2536938 | 0.02238721 | 0.2606734 | 0.02238721 | 0.2470306 | 0.02238721 | 0.2549734 | 0.02238721 | 0.2471884 | 0.02238721 | 0.2519061 | 0.02238721 | 0.3298667 | 0.02238721 | 0.3285366 | 0.02238721 | 0.3233913 | 0.02238721 | 0.3153256 | 0.02238721 | 0.2900079 | 0.02238721 | 0.2787466 | 0.02238721 | 0.2731811 | 0.02238721 | 0.2529491 | 0.02238721 | 0.2558623 | 0.02238721 | 0.2498909 | 0.02238721 | 0.2509301 | 0.02238721 | 0.2359151 | 0.02238721 | 0.3515377 | 0.02238721 | 0.2998332 | 0.02238721 | 0.3240812 | 0.02238721 | 0.3170566 | 0.02238721 | 0.3088772 | 0.02238721 | 0.2996455 | 0.02238721 | 0.2683158 | 0.02238721 | 0.26703 | 0.02238721 | 0.2663777 | 0.02238721 | 0.2563761 | 0.02238721 | 0.2647581 | 0.02238721 | 0.2527131 | 0.02238721 | 0.3455474 | 0.02238721 | 0.3275048 | 0.02238721 | 0.3385388 | 0.02238721 | 0.315321 | 0.02238721 | 0.2997163 | 0.02238721 | 0.300097 | 0.02238721 | 0.2756128 | 0.02238721 | 0.2594239 | 0.02238721 | 0.272046 | 0.02238721 | 0.258718 | 0.02238721 | 0.2760781 | 0.02238721 | 0.2571321 | 0.02238721 | 0.3301379 | 0.02238721 | 0.3415045 | 0.02238721 | 0.3532599 | 0.02238721 | 0.3333433 | 0.02238721 | 0.3435746 | 0.02238721 | 0.3144784 | 0.02238721 | 0.3041866 | 0.02238721 | 0.286949 | 0.02238721 | 0.297934 | 0.02238721 | 0.2831418 | 0.02238721 | 0.2926414 | 0.02238721 | 0.2723136
0.02511886 | 0.3470346 | 0.02511886 | 0.395525 | 0.02511886 | 0.3742261 | 0.02511886 | 0.3554671 | 0.02511886 | 0.3642805 | 0.02511886 | 0.3254995 | 0.02511886 | 0.3359785 | 0.02511886 | 0.3163706 | 0.02511886 | 0.3230601 | 0.02511886 | 0.3160893 | 0.02511886 | 0.3236206 | 0.02511886 | 0.4041329 | 0.02511886 | 0.4079422 | 0.02511886 | 0.403264 | 0.02511886 | 0.3987207 | 0.02511886 | 0.3750872 | 0.02511886 | 0.3567591 | 0.02511886 | 0.3487087 | 0.02511886 | 0.3244165 | 0.02511886 | 0.3342396 | 0.02511886 | 0.3190669 | 0.02511886 | 0.3321446 | 0.02511886 | 0.3078205 | 0.02511886 | 0.4596319 | 0.02511886 | 0.3794521 | 0.02511886 | 0.4066481 | 0.02511886 | 0.3909276 | 0.02511886 | 0.3987913 | 0.02511886 | 0.3829606 | 0.02511886 | 0.35064 | 0.02511886 | 0.3430248 | 0.02511886 | 0.3425847 | 0.02511886 | 0.3273843 | 0.02511886 | 0.3414742 | 0.02511886 | 0.3277596 | 0.02511886 | 0.4106657 | 0.02511886 | 0.3909531 | 0.02511886 | 0.4279869 | 0.02511886 | 0.3962956 | 0.02511886 | 0.3885048 | 0.02511886 | 0.3889536 | 0.02511886 | 0.3575099 | 0.02511886 | 0.3402947 | 0.02511886 | 0.3523525 | 0.02511886 | 0.3339628 | 0.02511886 | 0.3568525 | 0.02511886 | 0.3349674 | 0.02511886 | 0.4091116 | 0.02511886 | 0.4149135 | 0.02511886 | 0.4473596 | 0.02511886 | 0.4180919 | 0.02511886 | 0.4412311 | 0.02511886 | 0.4050241 | 0.02511886 | 0.3922698 | 0.02511886 | 0.3723383 | 0.02511886 | 0.3875543 | 0.02511886 | 0.3663583 | 0.02511886 | 0.3844011 | 0.02511886 | 0.3493259
0.02818383 | 0.440523 | 0.02818383 | 0.4965743 | 0.02818383 | 0.4662384 | 0.02818383 | 0.4503706 | 0.02818383 | 0.4623902 | 0.02818383 | 0.4198029 | 0.02818383 | 0.4284924 | 0.02818383 | 0.4073501 | 0.02818383 | 0.4122044 | 0.02818383 | 0.4021592 | 0.02818383 | 0.4129349 | 0.02818383 | 0.499758 | 0.02818383 | 0.4748149 | 0.02818383 | 0.4989486 | 0.02818383 | 0.4896135 | 0.02818383 | 0.4827949 | 0.02818383 | 0.4562972 | 0.02818383 | 0.4480954 | 0.02818383 | 0.4192694 | 0.02818383 | 0.4297919 | 0.02818383 | 0.4086952 | 0.02818383 | 0.4340006 | 0.02818383 | 0.3998138 | 0.02818383 | 0.5421257093 | 0.02818383 | 0.4644298 | 0.02818383 | 0.4987022 | 0.02818383 | 0.477139 | 0.02818383 | 0.5058395 | 0.02818383 | 0.4813597 | 0.02818383 | 0.4531199 | 0.02818383 | 0.4373647 | 0.02818383 | 0.4399046 | 0.02818383 | 0.420766 | 0.02818383 | 0.4348589 | 0.02818383 | 0.4196885 | 0.02818383 | 0.4842981 | 0.02818383 | 0.4880505 | 0.02818383 | 0.5316333 | 0.02818383 | 0.4892803 | 0.02818383 | 0.4978632 | 0.02818383 | 0.4941715 | 0.02818383 | 0.4614251 | 0.02818383 | 0.4408489 | 0.02818383 | 0.4520623 | 0.02818383 | 0.4302733 | 0.02818383 | 0.4552014 | 0.02818383 | 0.4318863 | 0.02818383 | 0.5132233 | 0.02818383 | 0.5057637 | 0.02818383 | 0.5507795 | 0.02818383 | 0.5158979 | 0.02818383 | 0.5544348 | 0.02818383 | 0.5115213 | 0.02818383 | 0.4946304 | 0.02818383 | 0.4702514 | 0.02818383 | 0.4927904 | 0.02818383 | 0.4644864 | 0.02818383 | 0.4897828 | 0.02818383 | 0.4478739
0.03162278 | 0.5350357 | 0.03162278 | 0.5858085 | 0.03162278 | 0.5654205 | 0.03162278 | 0.5668093 | 0.03162278 | 0.5693525 | 0.03162278 | 0.5180903 | 0.03162278 | 0.5265895 | 0.03162278 | 0.5108408 | 0.03162278 | 0.5110436 | 0.03162278 | 0.4973441 | 0.03162278 | 0.5056507 | 0.03162278 | 0.5727499 | 0.03162278 | 0.5766085 | 0.03162278 | 0.5993091 | 0.03162278 | 0.5962188 | 0.03162278 | 0.5994995 | 0.03162278 | 0.5731902 | 0.03162278 | 0.5629683 | 0.03162278 | 0.5263392 | 0.03162278 | 0.5443078 | 0.03162278 | 0.51644 | 0.03162278 | 0.5478365 | 0.03162278 | 0.5072309 | 0.03162278 | 0.636902 | 0.03162278 | 0.5458127 | 0.03162278 | 0.5925268 | 0.03162278 | 0.5805906 | 0.03162278 | 0.6183258 | 0.03162278 | 0.5850597 | 0.03162278 | 0.5623467 | 0.03162278 | 0.5366869 | 0.03162278 | 0.5491504 | 0.03162278 | 0.5215602 | 0.03162278 | 0.5326968 | 0.03162278 | 0.5170611 | 0.03162278 | 0.57356 | 0.03162278 | 0.5814028 | 0.03162278 | 0.6333512 | 0.03162278 | 0.5860174 | 0.03162278 | 0.6156525 | 0.03162278 | 0.6057626 | 0.03162278 | 0.5740341 | 0.03162278 | 0.5509505 | 0.03162278 | 0.563283 | 0.03162278 | 0.5393539 | 0.03162278 | 0.5514871 | 0.03162278 | 0.5378968 | 0.03162278 | 0.5923738 | 0.03162278 | 0.59055 | 0.03162278 | 0.65435 | 0.03162278 | 0.6104171 | 0.03162278 | 0.6693106 | 0.03162278 | 0.6238526 | 0.03162278 | 0.5996918 | 0.03162278 | 0.5735725 | 0.03162278 | 0.6030487 | 0.03162278 | 0.5677607 | 0.03162278 | 0.5971438 | 0.03162278 | 0.5487566
0.03548134 | 0.6590784 | 0.03548134 | 0.6827052 | 0.03548134 | 0.6703683 | 0.03548134 | 0.6774034 | 0.03548134 | 0.6737562 | 0.03548134 | 0.6248103 | 0.03548134 | 0.6311956 | 0.03548134 | 0.6142076 | 0.03548134 | 0.6081549 | 0.03548134 | 0.5891275 | 0.03548134 | 0.6017134 | 0.03548134 | 0.6728147 | 0.03548134 | 0.6565113 | 0.03548134 | 0.7029035 | 0.03548134 | 0.7019781 | 0.03548134 | 0.7155961 | 0.03548134 | 0.6912764 | 0.03548134 | 0.6771615 | 0.03548134 | 0.6389079 | 0.03548134 | 0.6667917 | 0.03548134 | 0.6252389 | 0.03548134 | 0.6574058 | 0.03548134 | 0.6200449 | 0.03548134 | 0.7331206 | 0.03548134 | 0.635861 | 0.03548134 | 0.6857475 | 0.03548134 | 0.6652896 | 0.03548134 | 0.719002 | 0.03548134 | 0.6878951 | 0.03548134 | 0.6786624 | 0.03548134 | 0.6424802 | 0.03548134 | 0.6532468 | 0.03548134 | 0.6263258 | 0.03548134 | 0.6380449 | 0.03548134 | 0.6146546 | 0.03548134 | 0.6836683 | 0.03548134 | 0.6617634 | 0.03548134 | 0.7289162 | 0.03548134 | 0.6924189 | 0.03548134 | 0.7275273 | 0.03548134 | 0.7091838 | 0.03548134 | 0.6845528 | 0.03548134 | 0.6656592 | 0.03548134 | 0.6705392 | 0.03548134 | 0.6464575 | 0.03548134 | 0.6516656 | 0.03548134 | 0.6410282 | 0.03548134 | 0.6901294 | 0.03548134 | 0.6698812 | 0.03548134 | 0.7446646 | 0.03548134 | 0.7079496 | 0.03548134 | 0.75569 | 0.03548134 | 0.7137982 | 0.03548134 | 0.7016701 | 0.03548134 | 0.6835619 | 0.03548134 | 0.7072031 | 0.03548134 | 0.6655399 | 0.03548134 | 0.7021802 | 0.03548134 | 0.6497786
0.03981072 | 0.7717447 | 0.03981072 | 0.7590508 | 0.03981072 | 0.7618746 | 0.03981072 | 0.7711003 | 0.03981072 | 0.7507274 | 0.03981072 | 0.7280008 | 0.03981072 | 0.7292798 | 0.03981072 | 0.711751 | 0.03981072 | 0.7044826 | 0.03981072 | 0.6888306 | 0.03981072 | 0.6924631 | 0.03981072 | 0.7812393 | 0.03981072 | 0.7279059 | 0.03981072 | 0.7954106 | 0.03981072 | 0.7871332 | 0.03981072 | 0.826472 | 0.03981072 | 0.7875591 | 0.03981072 | 0.7832988 | 0.03981072 | 0.7481894 | 0.03981072 | 0.778175 | 0.03981072 | 0.7267668 | 0.03981072 | 0.7665039 | 0.03981072 | 0.7172579 | 0.03981072 | 0.7748406 | 0.03981072 | 0.7514952 | 0.03981072 | 0.7725092 | 0.03981072 | 0.7477937 | 0.03981072 | 0.7922323 | 0.03981072 | 0.7613852 | 0.03981072 | 0.7762021 | 0.03981072 | 0.7414569 | 0.03981072 | 0.7468991 | 0.03981072 | 0.7256871 | 0.03981072 | 0.7349661 | 0.03981072 | 0.7146081 | 0.03981072 | 0.7466236 | 0.03981072 | 0.7501296 | 0.03981072 | 0.8008119 | 0.03981072 | 0.7748511 | 0.03981072 | 0.8123509 | 0.03981072 | 0.7851168 | 0.03981072 | 0.7842799 | 0.03981072 | 0.7766292 | 0.03981072 | 0.763308 | 0.03981072 | 0.746662 | 0.03981072 | 0.7459921 | 0.03981072 | 0.7423621 | 0.03981072 | 0.7770042 | 0.03981072 | 0.7608569 | 0.03981072 | 0.8122372 | 0.03981072 | 0.7902585 | 0.03981072 | 0.8093274 | 0.03981072 | 0.7818748 | 0.03981072 | 0.7843802 | 0.03981072 | 0.7651942 | 0.03981072 | 0.7869624 | 0.03981072 | 0.7430301 | 0.03981072 | 0.7869918 | 0.03981072 | 0.7344431
0.04466836 | 0.8656885 | 0.04466836 | 0.8110389 | 0.04466836 | 0.8172012 | 0.04466836 | 0.8316294 | 0.04466836 | 0.8134616 | 0.04466836 | 0.8038431 | 0.04466836 | 0.7914573 | 0.04466836 | 0.7852033 | 0.04466836 | 0.7739689 | 0.04466836 | 0.7661286 | 0.04466836 | 0.7622247 | 0.04466836 | 0.8464993 | 0.04466836 | 0.7696722 | 0.04466836 | 0.8609964 | 0.04466836 | 0.8300188 | 0.04466836 | 0.8951156 | 0.04466836 | 0.8463356 | 0.04466836 | 0.8629466 | 0.04466836 | 0.8264241 | 0.04466836 | 0.8603746 | 0.04466836 | 0.8064113 | 0.04466836 | 0.8516476 | 0.04466836 | 0.8005258 | 0.04466836 | 0.7927639 | 0.04466836 | 0.8390733 | 0.04466836 | 0.8179241 | 0.04466836 | 0.8028683 | 0.04466836 | 0.8333366 | 0.04466836 | 0.8130075 | 0.04466836 | 0.8344415 | 0.04466836 | 0.8105085 | 0.04466836 | 0.8065296 | 0.04466836 | 0.7926493 | 0.04466836 | 0.793584 | 0.04466836 | 0.7902438 | 0.04466836 | 0.7984786 | 0.04466836 | 0.8142425 | 0.04466836 | 0.8292704 | 0.04466836 | 0.8299089 | 0.04466836 | 0.8593401 | 0.04466836 | 0.8410112 | 0.04466836 | 0.8456382 | 0.04466836 | 0.8419665 | 0.04466836 | 0.8233828 | 0.04466836 | 0.8131003 | 0.04466836 | 0.8043351 | 0.04466836 | 0.8108346 | 0.04466836 | 0.8059968 | 0.04466836 | 0.8018432 | 0.04466836 | 0.8152155 | 0.04466836 | 0.823044 | 0.04466836 | 0.8259818 | 0.04466836 | 0.8293666 | 0.04466836 | 0.8322902 | 0.04466836 | 0.8110609 | 0.04466836 | 0.82375 | 0.04466836 | 0.7940615 | 0.04466836 | 0.8284317 | 0.04466836 | 0.7876244
0.05011872 | 0.8807487 | 0.05011872 | 0.8217105 | 0.05011872 | 0.8528088 | 0.05011872 | 0.857011 | 0.05011872 | 0.8491662 | 0.05011872 | 0.847789 | 0.05011872 | 0.8330749 | 0.05011872 | 0.8275569 | 0.05011872 | 0.8163814 | 0.05011872 | 0.8145873 | 0.05011872 | 0.7999525 | 0.05011872 | 0.8526368 | 0.05011872 | 0.8108313 | 0.05011872 | 0.8865739 | 0.05011872 | 0.8401376 | 0.05011872 | 0.9085441 | 0.05011872 | 0.8778692 | 0.05011872 | 0.9000733 | 0.05011872 | 0.8665436 | 0.05011872 | 0.8939885 | 0.05011872 | 0.848136 | 0.05011872 | 0.8857148 | 0.05011872 | 0.8541878 | 0.05011872 | 0.7910601 | 0.05011872 | 0.8656521 | 0.05011872 | 0.8403897 | 0.05011872 | 0.8195884 | 0.05011872 | 0.8447512749 | 0.05011872 | 0.8370104 | 0.05011872 | 0.8685346 | 0.05011872 | 0.8532785 | 0.05011872 | 0.8304288 | 0.05011872 | 0.8441526 | 0.05011872 | 0.8288589 | 0.05011872 | 0.8336772 | 0.05011872 | 0.837006 | 0.05011872 | 0.8138439 | 0.05011872 | 0.8090654 | 0.05011872 | 0.8623407 | 0.05011872 | 0.8758117 | 0.05011872 | 0.8520068 | 0.05011872 | 0.8697033 | 0.05011872 | 0.8743304 | 0.05011872 | 0.8428399 | 0.05011872 | 0.8536736 | 0.05011872 | 0.8270177 | 0.05011872 | 0.8468098 | 0.05011872 | 0.8046563 | 0.05011872 | 0.7852662 | 0.05011872 | 0.7923821 | 0.05011872 | 0.8145384 | 0.05011872 | 0.8048784 | 0.05011872 | 0.8277035 | 0.05011872 | 0.8471305 | 0.05011872 | 0.8379255 | 0.05011872 | 0.8257554 | 0.05011872 | 0.8179468 | 0.05011872 | 0.8326796 | 0.05011872 | 0.8183274
0.05623413 | 0.850117 | 0.05623413 | 0.7924864 | 0.05623413 | 0.8386388 | 0.05623413 | 0.8547199 | 0.05623413 | 0.8408663 | 0.05623413 | 0.8660208 | 0.05623413 | 0.8435411 | 0.05623413 | 0.8433882 | 0.05623413 | 0.8392349 | 0.05623413 | 0.8323418 | 0.05623413 | 0.8148787 | 0.05623413 | 0.8499252 | 0.05623413 | 0.8144549 | 0.05623413 | 0.8726918 | 0.05623413 | 0.8170015 | 0.05623413 | 0.893187 | 0.05623413 | 0.8613639 | 0.05623413 | 0.8929299 | 0.05623413 | 0.8790845 | 0.05623413 | 0.8882945 | 0.05623413 | 0.8568884 | 0.05623413 | 0.8750693 | 0.05623413 | 0.8608601 | 0.05623413 | 0.7448464 | 0.05623413 | 0.8540681 | 0.05623413 | 0.8197206 | 0.05623413 | 0.8155286 | 0.05623413 | 0.809201 | 0.05623413 | 0.8275095 | 0.05623413 | 0.8567416 | 0.05623413 | 0.8686881 | 0.05623413 | 0.8312245 | 0.05623413 | 0.8602759 | 0.05623413 | 0.8342077 | 0.05623413 | 0.8400091 | 0.05623413 | 0.8147861 | 0.05623413 | 0.7927375 | 0.05623413 | 0.7645329 | 0.05623413 | 0.8391621 | 0.05623413 | 0.8363825 | 0.05623413 | 0.8173609 | 0.05623413 | 0.8544666 | 0.05623413 | 0.8750357 | 0.05623413 | 0.8348666 | 0.05623413 | 0.8557081 | 0.05623413 | 0.8201715 | 0.05623413 | 0.8477686 | 0.05623413 | 0.7796138 | 0.05623413 | 0.7605542 | 0.05623413 | 0.7462925 | 0.05623413 | 0.7859961 | 0.05623413 | 0.7608908 | 0.05623413 | 0.7893464 | 0.05623413 | 0.8200758 | 0.05623413 | 0.8269978 | 0.05623413 | 0.8002747 | 0.05623413 | 0.8056366 | 0.05623413 | 0.8015936 | 0.05623413 | 0.8154766
0.06309573 | 0.7860941 | 0.06309573 | 0.7685048 | 0.06309573 | 0.7869566 | 0.06309573 | 0.8054554 | 0.06309573 | 0.7985612 | 0.06309573 | 0.8409474 | 0.06309573 | 0.8162108 | 0.06309573 | 0.8252932 | 0.06309573 | 0.8166008 | 0.06309573 | 0.8200373 | 0.06309573 | 0.8016055 | 0.06309573 | 0.8099029 | 0.06309573 | 0.7515899 | 0.06309573 | 0.8180155 | 0.06309573 | 0.7641662 | 0.06309573 | 0.8217579 | 0.06309573 | 0.802612 | 0.06309573 | 0.8444046 | 0.06309573 | 0.8399803 | 0.06309573 | 0.8394861 | 0.06309573 | 0.8307675 | 0.06309573 | 0.8296714 | 0.06309573 | 0.8356752 | 0.06309573 | 0.6829539 | 0.06309573 | 0.8338058 | 0.06309573 | 0.7651683 | 0.06309573 | 0.7903345 | 0.06309573 | 0.753401 | 0.06309573 | 0.7895369 | 0.06309573 | 0.8031666 | 0.06309573 | 0.8428929 | 0.06309573 | 0.8012401 | 0.06309573 | 0.8392316 | 0.06309573 | 0.7961498 | 0.06309573 | 0.8186667 | 0.06309573 | 0.7580035 | 0.06309573 | 0.7401905 | 0.06309573 | 0.7166466 | 0.06309573 | 0.77973 | 0.06309573 | 0.7633282 | 0.06309573 | 0.7653767 | 0.06309573 | 0.802231 | 0.06309573 | 0.8246937 | 0.06309573 | 0.7941565 | 0.06309573 | 0.8185469 | 0.06309573 | 0.7813562 | 0.06309573 | 0.8073707 | 0.06309573 | 0.7263937 | 0.06309573 | 0.6890604 | 0.06309573 | 0.6670186 | 0.06309573 | 0.7272319 | 0.06309573 | 0.685418 | 0.06309573 | 0.7328659 | 0.06309573 | 0.7575071 | 0.06309573 | 0.7733254 | 0.06309573 | 0.7372264 | 0.06309573 | 0.7648266 | 0.06309573 | 0.73083 | 0.06309573 | 0.7768671036
0.07079458 | 0.6867325 | 0.07079458 | 0.7064785 | 0.07079458 | 0.7173899 | 0.07079458 | 0.737445 | 0.07079458 | 0.7330833 | 0.07079458 | 0.7847608 | 0.07079458 | 0.7568463 | 0.07079458 | 0.7736862 | 0.07079458 | 0.7774107 | 0.07079458 | 0.7735892 | 0.07079458 | 0.7689024 | 0.07079458 | 0.7155571 | 0.07079458 | 0.6890987 | 0.07079458 | 0.7446402 | 0.07079458 | 0.6977596 | 0.07079458 | 0.7302909 | 0.07079458 | 0.7284934 | 0.07079458 | 0.7635927 | 0.07079458 | 0.7693233 | 0.07079458 | 0.7560307 | 0.07079458 | 0.7665067 | 0.07079458 | 0.7558807 | 0.07079458 | 0.7659062 | 0.07079458 | 0.6353669 | 0.07079458 | 0.7802589 | 0.07079458 | 0.7013105 | 0.07079458 | 0.7377284 | 0.07079458 | 0.6924498 | 0.07079458 | 0.7294021 | 0.07079458 | 0.7273008 | 0.07079458 | 0.781747 | 0.07079458 | 0.7417533 | 0.07079458 | 0.7885557 | 0.07079458 | 0.7334255 | 0.07079458 | 0.7714442 | 0.07079458 | 0.6786436 | 0.07079458 | 0.6890342 | 0.07079458 | 0.634822 | 0.07079458 | 0.7101776 | 0.07079458 | 0.6809915 | 0.07079458 | 0.684798 | 0.07079458 | 0.7189157 | 0.07079458 | 0.7459924 | 0.07079458 | 0.7198058 | 0.07079458 | 0.7577627 | 0.07079458 | 0.721033 | 0.07079458 | 0.7408673 | 0.07079458 | 0.6323429 | 0.07079458 | 0.6201872 | 0.07079458 | 0.6015138 | 0.07079458 | 0.6474228 | 0.07079458 | 0.6056471 | 0.07079458 | 0.6577694 | 0.07079458 | 0.6801569 | 0.07079458 | 0.7017682 | 0.07079458 | 0.6578857 | 0.07079458 | 0.7053655 | 0.07079458 | 0.6510331 | 0.07079458 | 0.7169005
0.07943282 | 0.5832941 | 0.07943282 | 0.6439434 | 0.07943282 | 0.6415936 | 0.07943282 | 0.6635379 | 0.07943282 | 0.6589029 | 0.07943282 | 0.7063858 | 0.07943282 | 0.6899148 | 0.07943282 | 0.7049064 | 0.07943282 | 0.7136906 | 0.07943282 | 0.7234599 | 0.07943282 | 0.7242134 | 0.07943282 | 0.6322923 | 0.07943282 | 0.6219397 | 0.07943282 | 0.6386407 | 0.07943282 | 0.6243527 | 0.07943282 | 0.6360858 | 0.07943282 | 0.6387136 | 0.07943282 | 0.6620772 | 0.07943282 | 0.6829832 | 0.07943282 | 0.6628255 | 0.07943282 | 0.6902332 | 0.07943282 | 0.6635369 | 0.07943282 | 0.6836238 | 0.07943282 | 0.5603402 | 0.07943282 | 0.6777553 | 0.07943282 | 0.6274625 | 0.07943282 | 0.6729309 | 0.07943282 | 0.6153202 | 0.07943282 | 0.6661083 | 0.07943282 | 0.6406381 | 0.07943282 | 0.7088155 | 0.07943282 | 0.6687168 | 0.07943282 | 0.7241545 | 0.07943282 | 0.6760472 | 0.07943282 | 0.723693 | 0.07943282 | 0.5830087 | 0.07943282 | 0.6073951 | 0.07943282 | 0.5694346 | 0.07943282 | 0.617141 | 0.07943282 | 0.5899144 | 0.07943282 | 0.6070517 | 0.07943282 | 0.6321293 | 0.07943282 | 0.6565239 | 0.07943282 | 0.6414096 | 0.07943282 | 0.6784381 | 0.07943282 | 0.6557303 | 0.07943282 | 0.6669015 | 0.07943282 | 0.5352144 | 0.07943282 | 0.5830578 | 0.07943282 | 0.5287752 | 0.07943282 | 0.5718622 | 0.07943282 | 0.5279941 | 0.07943282 | 0.5819882 | 0.07943282 | 0.591711 | 0.07943282 | 0.6279003 | 0.07943282 | 0.5807936 | 0.07943282 | 0.6348688 | 0.07943282 | 0.5747853 | 0.07943282 | 0.646478
0.08912509 | 0.4943041 | 0.08912509 | 0.5835746 | 0.08912509 | 0.5658656 | 0.08912509 | 0.5896818 | 0.08912509 | 0.5956047 | 0.08912509 | 0.6237727 | 0.08912509 | 0.6222111 | 0.08912509 | 0.634248 | 0.08912509 | 0.6500359 | 0.08912509 | 0.6644873 | 0.08912509 | 0.671436 | 0.08912509 | 0.5488385 | 0.08912509 | 0.5515334 | 0.08912509 | 0.5402556 | 0.08912509 | 0.5511707 | 0.08912509 | 0.5325712 | 0.08912509 | 0.553503 | 0.08912509 | 0.5574869 | 0.08912509 | 0.5928842 | 0.08912509 | 0.5669239 | 0.08912509 | 0.6089764 | 0.08912509 | 0.5758996 | 0.08912509 | 0.613613 | 0.08912509 | 0.5189923 | 0.08912509 | 0.5922619 | 0.08912509 | 0.5563 | 0.08912509 | 0.6088947 | 0.08912509 | 0.5522379 | 0.08912509 | 0.6089012 | 0.08912509 | 0.5607306 | 0.08912509 | 0.6350436 | 0.08912509 | 0.6004701 | 0.08912509 | 0.6603212 | 0.08912509 | 0.6166378 | 0.08912509 | 0.6672633 | 0.08912509 | 0.5132145 | 0.08912509 | 0.5403661 | 0.08912509 | 0.5122396 | 0.08912509 | 0.5339909 | 0.08912509 | 0.5082393 | 0.08912509 | 0.5426501 | 0.08912509 | 0.542442 | 0.08912509 | 0.570115 | 0.08912509 | 0.5690227 | 0.08912509 | 0.600367 | 0.08912509 | 0.5845282 | 0.08912509 | 0.5963454 | 0.08912509 | 0.45114 | 0.08912509 | 0.5054356 | 0.08912509 | 0.461576 | 0.08912509 | 0.4948293 | 0.08912509 | 0.4683567 | 0.08912509 | 0.5222221 | 0.08912509 | 0.5057871 | 0.08912509 | 0.554484 | 0.08912509 | 0.5176469 | 0.08912509 | 0.5770956 | 0.08912509 | 0.5103699 | 0.08912509 | 0.5822395
0.1 | 0.4359396 | 0.1 | 0.5338912 | 0.1 | 0.4962639 | 0.1 | 0.5236802 | 0.1 | 0.5385528 | 0.1 | 0.5503193 | 0.1 | 0.567242 | 0.1 | 0.575976 | 0.1 | 0.5980798 | 0.1 | 0.5963348 | 0.1 | 0.6148477 | 0.1 | 0.4505667 | 0.1 | 0.4916961 | 0.1 | 0.4546934 | 0.1 | 0.491098 | 0.1 | 0.4508758 | 0.1 | 0.4889527 | 0.1 | 0.4699893 | 0.1 | 0.5114734 | 0.1 | 0.4796668 | 0.1 | 0.5378944 | 0.1 | 0.4951672 | 0.1 | 0.5459359 | 0.1 | 0.4941399 | 0.1 | 0.5135061 | 0.1 | 0.4875678 | 0.1 | 0.552984 | 0.1 | 0.5055149 | 0.1 | 0.5588153 | 0.1 | 0.5006607 | 0.1 | 0.5710915 | 0.1 | 0.5436967 | 0.1 | 0.5978097 | 0.1 | 0.5529306 | 0.1 | 0.6070631 | 0.1 | 0.43865 | 0.1 | 0.4688144 | 0.1 | 0.4563071 | 0.1 | 0.4648358 | 0.1 | 0.4467007 | 0.1 | 0.4857897 | 0.1 | 0.4702654 | 0.1 | 0.4987661 | 0.1 | 0.5091156 | 0.1 | 0.5342726 | 0.1 | 0.5247447 | 0.1 | 0.5359225 | 0.1 | 0.3730847 | 0.1 | 0.4528295 | 0.1 | 0.4141123 | 0.1 | 0.4347716 | 0.1 | 0.4257633 | 0.1 | 0.469936 | 0.1 | 0.4443126 | 0.1 | 0.4969001 | 0.1 | 0.4647126 | 0.1 | 0.5259616 | 0.1 | 0.4549117 | 0.1 | 0.5263622
0.1122018 | 0.3787973 | 0.1122018 | 0.4857421 | 0.1122018 | 0.4589054 | 0.1122018 | 0.4745165 | 0.1122018 | 0.4882759 | 0.1122018 | 0.4962328 | 0.1122018 | 0.520003 | 0.1122018 | 0.5250389 | 0.1122018 | 0.5446241 | 0.1122018 | 0.5428337 | 0.1122018 | 0.5752477 | 0.1122018 | 0.3862773 | 0.1122018 | 0.4227677 | 0.1122018 | 0.3854266 | 0.1122018 | 0.4401398 | 0.1122018 | 0.3894339 | 0.1122018 | 0.4401108 | 0.1122018 | 0.4012628 | 0.1122018 | 0.4526994 | 0.1122018 | 0.4156591 | 0.1122018 | 0.4786512 | 0.1122018 | 0.4305209 | 0.1122018 | 0.484472 | 0.1122018 | 0.4416445 | 0.1122018 | 0.4415939 | 0.1122018 | 0.4372601 | 0.1122018 | 0.5070124 | 0.1122018 | 0.4589245 | 0.1122018 | 0.5142916 | 0.1122018 | 0.4547475 | 0.1122018 | 0.5160919 | 0.1122018 | 0.4972265 | 0.1122018 | 0.5424628689 | 0.1122018 | 0.510366 | 0.1122018 | 0.5669882 | 0.1122018 | 0.377125 | 0.1122018 | 0.4230989 | 0.1122018 | 0.4225878 | 0.1122018 | 0.4121782 | 0.1122018 | 0.4036866 | 0.1122018 | 0.4392808 | 0.1122018 | 0.4185404 | 0.1122018 | 0.4426896 | 0.1122018 | 0.4601261 | 0.1122018 | 0.4792438 | 0.1122018 | 0.4816116 | 0.1122018 | 0.4865758 | 0.1122018 | 0.3368023 | 0.1122018 | 0.4237773 | 0.1122018 | 0.3808012 | 0.1122018 | 0.3963133 | 0.1122018 | 0.3878178 | 0.1122018 | 0.4274798 | 0.1122018 | 0.396422 | 0.1122018 | 0.4495108 | 0.1122018 | 0.4233615 | 0.1122018 | 0.4778666 | 0.1122018 | 0.4234509 | 0.1122018 | 0.481078
0.1258925 | 0.3695523 | 0.1258925 | 0.4453807 | 0.1258925 | 0.429289 | 0.1258925 | 0.4352007 | 0.1258925 | 0.456972 | 0.1258925 | 0.4492217 | 0.1258925 | 0.4822926 | 0.1258925 | 0.4787507 | 0.1258925 | 0.499101 | 0.1258925 | 0.5011726 | 0.1258925 | 0.5347938 | 0.1258925 | 0.3296531 | 0.1258925 | 0.3880162 | 0.1258925 | 0.3347656 | 0.1258925 | 0.4015954 | 0.1258925 | 0.3422937 | 0.1258925 | 0.4018075 | 0.1258925 | 0.3517452 | 0.1258925 | 0.4052998 | 0.1258925 | 0.3684762 | 0.1258925 | 0.4317925 | 0.1258925 | 0.3846156 | 0.1258925 | 0.4428997 | 0.1258925 | 0.4455625 | 0.1258925 | 0.3976085 | 0.1258925 | 0.3985302 | 0.1258925 | 0.4654481 | 0.1258925 | 0.4316079 | 0.1258925 | 0.4898845 | 0.1258925 | 0.4174463 | 0.1258925 | 0.4706055 | 0.1258925 | 0.4556726 | 0.1258925 | 0.4995688 | 0.1258925 | 0.4764634 | 0.1258925 | 0.5340976 | 0.1258925 | 0.3381644 | 0.1258925 | 0.3979719 | 0.1258925 | 0.3970318 | 0.1258925 | 0.377488 | 0.1258925 | 0.3724217 | 0.1258925 | 0.4172832 | 0.1258925 | 0.3812769 | 0.1258925 | 0.4018158 | 0.1258925 | 0.4200471 | 0.1258925 | 0.4323579 | 0.1258925 | 0.4441305 | 0.1258925 | 0.4504136 | 0.1258925 | 0.2989394 | 0.1258925 | 0.3837929 | 0.1258925 | 0.3506771 | 0.1258925 | 0.3728794 | 0.1258925 | 0.3730138 | 0.1258925 | 0.4064547 | 0.1258925 | 0.3604627 | 0.1258925 | 0.4135536 | 0.1258925 | 0.3922968 | 0.1258925 | 0.4414821 | 0.1258925 | 0.4010447 | 0.1258925 | 0.4409153
0.1412538 | 0.3890254 | 0.1412538 | 0.4188537 | 0.1412538 | 0.4120168 | 0.1412538 | 0.4154177 | 0.1412538 | 0.440342 | 0.1412538 | 0.4124359 | 0.1412538 | 0.4547841 | 0.1412538 | 0.4452073 | 0.1412538 | 0.4622926 | 0.1412538 | 0.4684606 | 0.1412538 | 0.4903413 | 0.1412538 | 0.2956424 | 0.1412538 | 0.3577586 | 0.1412538 | 0.2990686 | 0.1412538 | 0.3750845 | 0.1412538 | 0.3067431 | 0.1412538 | 0.381716 | 0.1412538 | 0.3177966 | 0.1412538 | 0.3724456 | 0.1412538 | 0.3355442 | 0.1412538 | 0.3945291 | 0.1412538 | 0.3519842 | 0.1412538 | 0.4122886 | 0.1412538 | 0.4288195 | 0.1412538 | 0.3529995 | 0.1412538 | 0.3745817 | 0.1412538 | 0.4290891 | 0.1412538 | 0.420787 | 0.1412538 | 0.4661135 | 0.1412538 | 0.3971123 | 0.1412538 | 0.4381569 | 0.1412538 | 0.4252441 | 0.1412538 | 0.4609831 | 0.1412538 | 0.4433405 | 0.1412538 | 0.4987211 | 0.1412538 | 0.3002206 | 0.1412538 | 0.364523 | 0.1412538 | 0.3764932 | 0.1412538 | 0.3537134 | 0.1412538 | 0.3582171 | 0.1412538 | 0.402648 | 0.1412538 | 0.3567359 | 0.1412538 | 0.3737929 | 0.1412538 | 0.3907681 | 0.1412538 | 0.3943307 | 0.1412538 | 0.4132233 | 0.1412538 | 0.4229225 | 0.1412538 | 0.2727418 | 0.1412538 | 0.3806386 | 0.1412538 | 0.3403547 | 0.1412538 | 0.3590667 | 0.1412538 | 0.3663437 | 0.1412538 | 0.3942744 | 0.1412538 | 0.337025 | 0.1412538 | 0.3878335 | 0.1412538 | 0.3713367 | 0.1412538 | 0.4120291 | 0.1412538 | 0.3880395 | 0.1412538 | 0.4083298
0.1584893 | 0.4093038 | 0.1584893 | 0.4012764 | 0.1584893 | 0.4017643 | 0.1584893 | 0.4046708 | 0.1584893 | 0.4196042 | 0.1584893 | 0.3941545 | 0.1584893 | 0.4363184 | 0.1584893 | 0.4183633 | 0.1584893 | 0.4276896 | 0.1584893 | 0.4368867 | 0.1584893 | 0.4508111 | 0.1584893 | 0.2734071 | 0.1584893 | 0.3276976 | 0.1584893 | 0.2737639 | 0.1584893 | 0.3591812 | 0.1584893 | 0.2948448636 | 0.1584893 | 0.3710637 | 0.1584893 | 0.2999376 | 0.1584893 | 0.3562616 | 0.1584893 | 0.3128095 | 0.1584893 | 0.3705743 | 0.1584893 | 0.3279839 | 0.1584893 | 0.3898621 | 0.1584893 | 0.4274112 | 0.1584893 | 0.3396783 | 0.1584893 | 0.3618092 | 0.1584893 | 0.4054328 | 0.1584893 | 0.4086446 | 0.1584893 | 0.4426457 | 0.1584893 | 0.3928699 | 0.1584893 | 0.4179354 | 0.1584893 | 0.4033907 | 0.1584893 | 0.42367 | 0.1584893 | 0.4184506 | 0.1584893 | 0.4659766 | 0.1584893 | 0.2942871 | 0.1584893 | 0.3458622 | 0.1584893 | 0.3740921 | 0.1584893 | 0.3404236 | 0.1584893 | 0.3521851 | 0.1584893 | 0.395146 | 0.1584893 | 0.3467438 | 0.1584893 | 0.360054 | 0.1584893 | 0.3691922 | 0.1584893 | 0.3692329 | 0.1584893 | 0.3877435 | 0.1584893 | 0.4007378 | 0.1584893 | 0.2629651 | 0.1584893 | 0.3758814 | 0.1584893 | 0.3335515 | 0.1584893 | 0.3646776 | 0.1584893 | 0.3662566 | 0.1584893 | 0.3863972 | 0.1584893 | 0.3263076 | 0.1584893 | 0.3702633 | 0.1584893 | 0.3555321 | 0.1584893 | 0.3835123 | 0.1584893 | 0.3809923 | 0.1584893 | 0.3915014
0.1778279 | 0.4310066 | 0.1778279 | 0.3902449 | 0.1778279 | 0.3995327 | 0.1778279 | 0.3970827 | 0.1778279 | 0.4062401 | 0.1778279 | 0.3862807 | 0.1778279 | 0.4198245 | 0.1778279 | 0.3991933 | 0.1778279 | 0.401211 | 0.1778279 | 0.4140235 | 0.1778279 | 0.4153858 | 0.1778279 | 0.256209 | 0.1778279 | 0.3175395 | 0.1778279 | 0.2674707 | 0.1778279 | 0.3540043 | 0.1778279 | 0.2917922 | 0.1778279 | 0.3668253 | 0.1778279 | 0.2922781 | 0.1778279 | 0.3501005 | 0.1778279 | 0.3030659 | 0.1778279 | 0.3553702 | 0.1778279 | 0.318905 | 0.1778279 | 0.3747255 | 0.1778279 | 0.401755 | 0.1778279 | 0.3259547 | 0.1778279 | 0.3627655 | 0.1778279 | 0.385889 | 0.1778279 | 0.3994966 | 0.1778279 | 0.4265917 | 0.1778279 | 0.3926281 | 0.1778279 | 0.4054446 | 0.1778279 | 0.3836052 | 0.1778279 | 0.4061033 | 0.1778279 | 0.3963625 | 0.1778279 | 0.4330003 | 0.1778279 | 0.294898 | 0.1778279 | 0.3457632 | 0.1778279 | 0.3699626 | 0.1778279 | 0.3440303 | 0.1778279 | 0.3521506 | 0.1778279 | 0.3907839 | 0.1778279 | 0.349771 | 0.1778279 | 0.3590391 | 0.1778279 | 0.3537778 | 0.1778279 | 0.3551033 | 0.1778279 | 0.3704832 | 0.1778279 | 0.3903044 | 0.1778279 | 0.2877466 | 0.1778279 | 0.3584726 | 0.1778279 | 0.334686 | 0.1778279 | 0.3754352 | 0.1778279 | 0.3698305 | 0.1778279 | 0.3849512 | 0.1778279 | 0.3256551 | 0.1778279 | 0.3586186 | 0.1778279 | 0.3481125 | 0.1778279 | 0.3672581 | 0.1778279 | 0.3782826 | 0.1778279 | 0.3807999
0.1995262 | 0.4686605 | 0.1995262 | 0.3772344 | 0.1995262 | 0.395792 | 0.1995262 | 0.3970881 | 0.1995262 | 0.3931302 | 0.1995262 | 0.3835337 | 0.1995262 | 0.3975294 | 0.1995262 | 0.3889551 | 0.1995262 | 0.3829535 | 0.1995262 | 0.3902238 | 0.1995262 | 0.382823 | 0.1995262 | 0.2588871 | 0.1995262 | 0.3115329 | 0.1995262 | 0.2670142 | 0.1995262 | 0.3491849 | 0.1995262 | 0.2926187 | 0.1995262 | 0.3580987 | 0.1995262 | 0.2936307 | 0.1995262 | 0.3499545 | 0.1995262 | 0.3004037 | 0.1995262 | 0.3478972 | 0.1995262 | 0.311875 | 0.1995262 | 0.3632805 | 0.1995262 | 0.3696497 | 0.1995262 | 0.3149758 | 0.1995262 | 0.3592271027 | 0.1995262 | 0.3664383 | 0.1995262 | 0.3882851 | 0.1995262 | 0.3996173 | 0.1995262 | 0.3914015 | 0.1995262 | 0.3878233 | 0.1995262 | 0.3722301 | 0.1995262 | 0.3887705 | 0.1995262 | 0.3792693 | 0.1995262 | 0.3963031 | 0.1995262 | 0.2973572 | 0.1995262 | 0.3238756 | 0.1995262 | 0.3587838 | 0.1995262 | 0.3471928 | 0.1995262 | 0.3551058 | 0.1995262 | 0.3864987 | 0.1995262 | 0.3555524 | 0.1995262 | 0.3608787 | 0.1995262 | 0.3433855 | 0.1995262 | 0.349295 | 0.1995262 | 0.3566811 | 0.1995262 | 0.3787415 | 0.1995262 | 0.2926836 | 0.1995262 | 0.3520834 | 0.1995262 | 0.3367884 | 0.1995262 | 0.3778191 | 0.1995262 | 0.3658857 | 0.1995262 | 0.380418 | 0.1995262 | 0.3295335 | 0.1995262 | 0.3540399 | 0.1995262 | 0.343368 | 0.1995262 | 0.3567596 | 0.1995262 | 0.3692502 | 0.1995262 | 0.3671399
0.2238721 | 0.4600255 | 0.2238721 | 0.3618386 | 0.2238721 | 0.3894514 | 0.2238721 | 0.3922926 | 0.2238721 | 0.374373 | 0.2238721 | 0.3770532 | 0.2238721 | 0.3822274 | 0.2238721 | 0.3780867 | 0.2238721 | 0.3664086 | 0.2238721 | 0.376792 | 0.2238721 | 0.35962 | 0.2238721 | 0.2584156 | 0.2238721 | 0.3118643 | 0.2238721 | 0.2733265 | 0.2238721 | 0.3344327 | 0.2238721 | 0.3047944 | 0.2238721 | 0.3547833 | 0.2238721 | 0.3080949 | 0.2238721 | 0.3538708 | 0.2238721 | 0.3098407 | 0.2238721 | 0.3483506 | 0.2238721 | 0.309832 | 0.2238721 | 0.3562663 | 0.2238721 | 0.342406 | 0.2238721 | 0.3354032 | 0.2238721 | 0.3646438 | 0.2238721 | 0.3447529 | 0.2238721 | 0.3736699 | 0.2238721 | 0.3716379 | 0.2238721 | 0.393006 | 0.2238721 | 0.3762892 | 0.2238721 | 0.366364 | 0.2238721 | 0.3699623 | 0.2238721 | 0.3701253 | 0.2238721 | 0.3681729 | 0.2238721 | 0.3192658 | 0.2238721 | 0.2974747 | 0.2238721 | 0.3415489 | 0.2238721 | 0.3507266 | 0.2238721 | 0.3630431 | 0.2238721 | 0.3793043 | 0.2238721 | 0.362261 | 0.2238721 | 0.3639181 | 0.2238721 | 0.3406519 | 0.2238721 | 0.3468787 | 0.2238721 | 0.3465618 | 0.2238721 | 0.3652838 | 0.2238721 | 0.3049634 | 0.2238721 | 0.3335923 | 0.2238721 | 0.3358095 | 0.2238721 | 0.3831471 | 0.2238721 | 0.3619202 | 0.2238721 | 0.3685974 | 0.2238721 | 0.3374844 | 0.2238721 | 0.3451995 | 0.2238721 | 0.3401416 | 0.2238721 | 0.3403185 | 0.2238721 | 0.3683416 | 0.2238721 | 0.3563962
0.2511886 | 0.4460472 | 0.2511886 | 0.3498939 | 0.2511886 | 0.3596898 | 0.2511886 | 0.3801908 | 0.2511886 | 0.3555936 | 0.2511886 | 0.3795408 | 0.2511886 | 0.3644703 | 0.2511886 | 0.3675452 | 0.2511886 | 0.3469316 | 0.2511886 | 0.3639943 | 0.2511886 | 0.3392118 | 0.2511886 | 0.2682928 | 0.2511886 | 0.315467 | 0.2511886 | 0.2844295 | 0.2511886 | 0.3287101 | 0.2511886 | 0.3232269 | 0.2511886 | 0.3455708 | 0.2511886 | 0.3241485 | 0.2511886 | 0.3615302 | 0.2511886 | 0.3250174 | 0.2511886 | 0.3502419 | 0.2511886 | 0.3235594 | 0.2511886 | 0.3515644 | 0.2511886 | 0.3109491 | 0.2511886 | 0.3521039 | 0.2511886 | 0.3653121 | 0.2511886 | 0.3273586 | 0.2511886 | 0.3624036 | 0.2511886 | 0.3478146 | 0.2511886 | 0.3915467 | 0.2511886 | 0.3682391 | 0.2511886 | 0.3604308 | 0.2511886 | 0.3505665 | 0.2511886 | 0.3610175 | 0.2511886 | 0.3394713 | 0.2511886 | 0.3302852 | 0.2511886 | 0.3138108902 | 0.2511886 | 0.3329006 | 0.2511886 | 0.3456435 | 0.2511886 | 0.359432 | 0.2511886 | 0.3677795 | 0.2511886 | 0.3690178 | 0.2511886 | 0.370848 | 0.2511886 | 0.3379372 | 0.2511886 | 0.3447706 | 0.2511886 | 0.3375368 | 0.2511886 | 0.3534121 | 0.2511886 | 0.3424075 | 0.2511886 | 0.3130827 | 0.2511886 | 0.3288491 | 0.2511886 | 0.3713657 | 0.2511886 | 0.3449057 | 0.2511886 | 0.3473906 | 0.2511886 | 0.3464184 | 0.2511886 | 0.3411451 | 0.2511886 | 0.33691671 | 0.2511886 | 0.3258631 | 0.2511886 | 0.3572834 | 0.2511886 | 0.3422674
0.2818383 | 0.4047339 | 0.2818383 | 0.3368268 | 0.2818383 | 0.3378558 | 0.2818383 | 0.3659281 | 0.2818383 | 0.3354669 | 0.2818383 | 0.3801901 | 0.2818383 | 0.3400058 | 0.2818383 | 0.359545 | 0.2818383 | 0.3278745 | 0.2818383 | 0.3487567 | 0.2818383 | 0.3178362 | 0.2818383 | 0.2921427 | 0.2818383 | 0.3328042 | 0.2818383 | 0.3025014 | 0.2818383 | 0.3259444 | 0.2818383 | 0.3425078 | 0.2818383 | 0.342376 | 0.2818383 | 0.3474547 | 0.2818383 | 0.3679195 | 0.2818383 | 0.3447727 | 0.2818383 | 0.3523291 | 0.2818383 | 0.3349254 | 0.2818383 | 0.3527282 | 0.2818383 | 0.2900193 | 0.2818383 | 0.3362413 | 0.2818383 | 0.3571431 | 0.2818383 | 0.310136 | 0.2818383 | 0.339873 | 0.2818383 | 0.3214116 | 0.2818383 | 0.3835454 | 0.2818383 | 0.3494608 | 0.2818383 | 0.3494233 | 0.2818383 | 0.3318964 | 0.2818383 | 0.3471535 | 0.2818383 | 0.315273 | 0.2818383 | 0.3532989 | 0.2818383 | 0.3163566 | 0.2818383 | 0.3124686 | 0.2818383 | 0.3424814 | 0.2818383 | 0.3503387 | 0.2818383 | 0.3460729 | 0.2818383 | 0.3730291 | 0.2818383 | 0.3751745 | 0.2818383 | 0.3322722 | 0.2818383 | 0.3447252 | 0.2818383 | 0.3283343 | 0.2818383 | 0.3429009 | 0.2818383 | 0.3738687 | 0.2818383 | 0.2986333 | 0.2818383 | 0.329234 | 0.2818383 | 0.3403946 | 0.2818383 | 0.3369754 | 0.2818383 | 0.3240039 | 0.2818383 | 0.3560501 | 0.2818383 | 0.3353335 | 0.2818383 | 0.3319511 | 0.2818383 | 0.3139417 | 0.2818383 | 0.3433655 | 0.2818383 | 0.32624
0.3162278 | 0.3321058 | 0.3162278 | 0.3215484 | 0.3162278 | 0.3090242 | 0.3162278 | 0.352355 | 0.3162278 | 0.3095386 | 0.3162278 | 0.3664944 | 0.3162278 | 0.3114754 | 0.3162278 | 0.3484747 | 0.3162278 | 0.314657 | 0.3162278 | 0.3403739 | 0.3162278 | 0.3000044 | 0.3162278 | 0.3269311 | 0.3162278 | 0.3567296 | 0.3162278 | 0.3183555 | 0.3162278 | 0.3180119 | 0.3162278 | 0.3600686 | 0.3162278 | 0.3409318 | 0.3162278 | 0.3696284 | 0.3162278 | 0.3714921 | 0.3162278 | 0.3651532 | 0.3162278 | 0.3520649 | 0.3162278 | 0.3534733 | 0.3162278 | 0.3514222 | 0.3162278 | 0.255227 | 0.3162278 | 0.3437915 | 0.3162278 | 0.3403631 | 0.3162278 | 0.2950561 | 0.3162278 | 0.321394 | 0.3162278 | 0.2915567 | 0.3162278 | 0.3655208 | 0.3162278 | 0.3283794 | 0.3162278 | 0.3408725 | 0.3162278 | 0.3121068 | 0.3162278 | 0.3379829 | 0.3162278 | 0.2936921 | 0.3162278 | 0.3459404 | 0.3162278 | 0.3225246 | 0.3162278 | 0.2919185 | 0.3162278 | 0.333329 | 0.3162278 | 0.3404907 | 0.3162278 | 0.3202217 | 0.3162278 | 0.3610708 | 0.3162278 | 0.3653617 | 0.3162278 | 0.3271644 | 0.3162278 | 0.3401273 | 0.3162278 | 0.3230775 | 0.3162278 | 0.3312044 | 0.3162278 | 0.4167218 | 0.3162278 | 0.2898685 | 0.3162278 | 0.3311289 | 0.3162278 | 0.3103763 | 0.3162278 | 0.3168655 | 0.3162278 | 0.3005756 | 0.3162278 | 0.3541832 | 0.3162278 | 0.3232417 | 0.3162278 | 0.3263702 | 0.3162278 | 0.3043394 | 0.3162278 | 0.3284489 | 0.3162278 | 0.3068197
0.3548134 | 0.2551914 | 0.3548134 | 0.3004847 | 0.3548134 | 0.2713439 | 0.3548134 | 0.3261272 | 0.3548134 | 0.2870056 | 0.3548134 | 0.3517691 | 0.3548134 | 0.2867899 | 0.3548134 | 0.3359687 | 0.3548134 | 0.3031788 | 0.3548134 | 0.330721 | 0.3548134 | 0.2890703 | 0.3548134 | 0.3731836 | 0.3548134 | 0.3635706 | 0.3548134 | 0.3455874 | 0.3548134 | 0.3161995 | 0.3548134 | 0.3754658 | 0.3548134 | 0.3308774 | 0.3548134 | 0.3892769 | 0.3548134 | 0.3688782 | 0.3548134 | 0.3829157 | 0.3548134 | 0.3538832 | 0.3548134 | 0.3730511 | 0.3548134 | 0.3464954 | 0.3548134 | 0.2465051 | 0.3548134 | 0.3623615 | 0.3548134 | 0.3196109 | 0.3548134 | 0.2863415 | 0.3548134 | 0.3005693 | 0.3548134 | 0.2659113 | 0.3548134 | 0.3408222 | 0.3548134 | 0.3029749 | 0.3548134 | 0.3322432 | 0.3548134 | 0.2937614 | 0.3548134 | 0.3300271 | 0.3548134 | 0.2735321 | 0.3548134 | 0.3262258 | 0.3548134 | 0.3240601 | 0.3548134 | 0.279923 | 0.3548134 | 0.3222234 | 0.3548134 | 0.3275494 | 0.3548134 | 0.2945265 | 0.3548134 | 0.3425972 | 0.3548134 | 0.3444106 | 0.3548134 | 0.3217268 | 0.3548134 | 0.3326342 | 0.3548134 | 0.3139662 | 0.3548134 | 0.3150347 | 0.3548134 | 0.4254426 | 0.3548134 | 0.2653385 | 0.3548134 | 0.3195109 | 0.3548134 | 0.2771749 | 0.3548134 | 0.2947784 | 0.3548134 | 0.2689923 | 0.3548134 | 0.3438232 | 0.3548134 | 0.306025 | 0.3548134 | 0.3182228 | 0.3548134 | 0.2906266 | 0.3548134 | 0.3087859 | 0.3548134 | 0.2791505
0.3981072 | 0.1953841 | 0.3981072 | 0.2835655 | 0.3981072 | 0.2455354 | 0.3981072 | 0.3007816 | 0.3981072 | 0.2675678 | 0.3981072 | 0.3324907 | 0.3981072 | 0.2640622 | 0.3981072 | 0.318578 | 0.3981072 | 0.2865102 | 0.3981072 | 0.3148422 | 0.3981072 | 0.2732101 | 0.3981072 | 0.3917064 | 0.3981072 | 0.3433806 | 0.3981072 | 0.3737725 | 0.3981072 | 0.303515 | 0.3981072 | 0.3886111 | 0.3981072 | 0.3222524 | 0.3981072 | 0.4058555 | 0.3981072 | 0.3550725 | 0.3981072 | 0.3986792 | 0.3981072 | 0.3489625 | 0.3981072 | 0.3867879 | 0.3981072 | 0.343181 | 0.3981072 | 0.2389796 | 0.3981072 | 0.3176624 | 0.3981072 | 0.3037524 | 0.3981072 | 0.2722587 | 0.3981072 | 0.278572 | 0.3981072 | 0.242178 | 0.3981072 | 0.3098161 | 0.3981072 | 0.2779618 | 0.3981072 | 0.316027 | 0.3981072 | 0.2705394 | 0.3981072 | 0.311893 | 0.3981072 | 0.2585673 | 0.3981072 | 0.3175251 | 0.3981072 | 0.3196033 | 0.3981072 | 0.2616968 | 0.3981072 | 0.3052247 | 0.3981072 | 0.3089472 | 0.3981072 | 0.2697857 | 0.3981072 | 0.3153737 | 0.3981072 | 0.3141928 | 0.3981072 | 0.3130103 | 0.3981072 | 0.3180043 | 0.3981072 | 0.2999443375 | 0.3981072 | 0.2947391 | 0.3981072 | 0.3842591 | 0.3981072 | 0.2272917 | 0.3981072 | 0.3114527 | 0.3981072 | 0.2378281 | 0.3981072 | 0.2711382 | 0.3981072 | 0.2422207 | 0.3981072 | 0.3227607 | 0.3981072 | 0.2814279 | 0.3981072 | 0.3030805 | 0.3981072 | 0.2732141 | 0.3981072 | 0.2870848 | 0.3981072 | 0.2543586
0.4466836 | 0.159633 | 0.4466836 | 0.2721857 | 0.4466836 | 0.2279256 | 0.4466836 | 0.2815448 | 0.4466836 | 0.2464154 | 0.4466836 | 0.3077078 | 0.4466836 | 0.2424703 | 0.4466836 | 0.3021486 | 0.4466836 | 0.2664786 | 0.4466836 | 0.3028703 | 0.4466836 | 0.2601323 | 0.4466836 | 0.4204102 | 0.4466836 | 0.3217019 | 0.4466836 | 0.391809 | 0.4466836 | 0.2983419 | 0.4466836 | 0.3959465 | 0.4466836 | 0.3191622 | 0.4466836 | 0.409144 | 0.4466836 | 0.3390643 | 0.4466836 | 0.4053819 | 0.4466836 | 0.3396466 | 0.4466836 | 0.4017377 | 0.4466836 | 0.3373906 | 0.4466836 | 0.2349384 | 0.4466836 | 0.2768306 | 0.4466836 | 0.2725837 | 0.4466836 | 0.2663745 | 0.4466836 | 0.2628225 | 0.4466836 | 0.2241489 | 0.4466836 | 0.2834507 | 0.4466836 | 0.2530931 | 0.4466836 | 0.2990077 | 0.4466836 | 0.2442364 | 0.4466836 | 0.2930274 | 0.4466836 | 0.2434 | 0.4466836 | 0.2941739 | 0.4466836 | 0.3355783 | 0.4466836 | 0.2537916 | 0.4466836 | 0.2852705 | 0.4466836 | 0.2840338 | 0.4466836 | 0.246209 | 0.4466836 | 0.2868123 | 0.4466836 | 0.2812414 | 0.4466836 | 0.298904 | 0.4466836 | 0.2960911 | 0.4466836 | 0.2871854 | 0.4466836 | 0.2794685 | 0.4466836 | 0.3405205 | 0.4466836 | 0.1996351 | 0.4466836 | 0.2798615 | 0.4466836 | 0.2158639 | 0.4466836 | 0.2480249 | 0.4466836 | 0.2193504 | 0.4466836 | 0.2931096 | 0.4466836 | 0.2546443 | 0.4466836 | 0.2855241 | 0.4466836 | 0.2575887 | 0.4466836 | 0.2635183 | 0.4466836 | 0.2358932
0.5011872 | 0.1260873 | 0.5011872 | 0.2652893 | 0.5011872 | 0.2109636 | 0.5011872 | 0.2572072 | 0.5011872 | 0.2287406 | 0.5011872 | 0.2783135 | 0.5011872 | 0.2260134 | 0.5011872 | 0.2833388 | 0.5011872 | 0.2471155 | 0.5011872 | 0.2868073 | 0.5011872 | 0.2409385 | 0.5011872 | 0.4272956 | 0.5011872 | 0.341903 | 0.5011872 | 0.4059566 | 0.5011872 | 0.2930844 | 0.5011872 | 0.3913245 | 0.5011872 | 0.3081664 | 0.5011872 | 0.4037215 | 0.5011872 | 0.3221211 | 0.5011872 | 0.3966254 | 0.5011872 | 0.3187068 | 0.5011872 | 0.4040988 | 0.5011872 | 0.3218638 | 0.5011872 | 0.243216 | 0.5011872 | 0.2460007 | 0.5011872 | 0.2460062 | 0.5011872 | 0.2465314 | 0.5011872 | 0.2492677 | 0.5011872 | 0.2062854 | 0.5011872 | 0.2543203 | 0.5011872 | 0.2287645 | 0.5011872 | 0.2734846 | 0.5011872 | 0.2269376 | 0.5011872 | 0.2688351 | 0.5011872 | 0.2304686 | 0.5011872 | 0.2724695 | 0.5011872 | 0.3476247 | 0.5011872 | 0.2409766 | 0.5011872 | 0.2704178 | 0.5011872 | 0.2575607 | 0.5011872 | 0.223654 | 0.5011872 | 0.2581341 | 0.5011872 | 0.2505849 | 0.5011872 | 0.2802881 | 0.5011872 | 0.2680525 | 0.5011872 | 0.2708039 | 0.5011872 | 0.2592297 | 0.5011872 | 0.2762948 | 0.5011872 | 0.2168356 | 0.5011872 | 0.2484913 | 0.5011872 | 0.1918243 | 0.5011872 | 0.2300446 | 0.5011872 | 0.2031691 | 0.5011872 | 0.2625213 | 0.5011872 | 0.2294095 | 0.5011872 | 0.2626939 | 0.5011872 | 0.237215 | 0.5011872 | 0.2443541 | 0.5011872 | 0.2144731
0.5623413 | 0.1153791 | 0.5623413 | 0.2454623 | 0.5623413 | 0.1989132 | 0.5623413 | 0.2381507269 | 0.5623413 | 0.2165086 | 0.5623413 | 0.2562774 | 0.5623413 | 0.2170096 | 0.5623413 | 0.2688762 | 0.5623413 | 0.2310555 | 0.5623413 | 0.2660091 | 0.5623413 | 0.2310662 | 0.5623413 | 0.4104973 | 0.5623413 | 0.3141331 | 0.5623413 | 0.4114515 | 0.5623413 | 0.2847201 | 0.5623413 | 0.3651076 | 0.5623413 | 0.2949505 | 0.5623413 | 0.3862212 | 0.5623413 | 0.3017651 | 0.5623413 | 0.37697 | 0.5623413 | 0.3055499 | 0.5623413 | 0.38053 | 0.5623413 | 0.3063877 | 0.5623413 | 0.2533666 | 0.5623413 | 0.2222473 | 0.5623413 | 0.2190662 | 0.5623413 | 0.2256382 | 0.5623413 | 0.2311563 | 0.5623413 | 0.194978 | 0.5623413 | 0.2292472 | 0.5623413 | 0.2072324 | 0.5623413 | 0.2461478 | 0.5623413 | 0.2116047 | 0.5623413 | 0.24284 | 0.5623413 | 0.2156884 | 0.5623413 | 0.2472452 | 0.5623413 | 0.2913273 | 0.5623413 | 0.2414427 | 0.5623413 | 0.2506923 | 0.5623413 | 0.2355575 | 0.5623413 | 0.2100445 | 0.5623413 | 0.2334324 | 0.5623413 | 0.2236737 | 0.5623413 | 0.2579121466 | 0.5623413 | 0.2430425 | 0.5623413 | 0.2448509 | 0.5623413 | 0.2372875 | 0.5623413 | 0.1910591 | 0.5623413 | 0.2032301 | 0.5623413 | 0.2257826 | 0.5623413 | 0.1750463 | 0.5623413 | 0.2164768 | 0.5623413 | 0.1913741 | 0.5623413 | 0.228486 | 0.5623413 | 0.2098495 | 0.5623413 | 0.2374167 | 0.5623413 | 0.2166068 | 0.5623413 | 0.2239648 | 0.5623413 | 0.2015493
0.6309573 | 0.1170482 | 0.6309573 | 0.2380545 | 0.6309573 | 0.1964938 | 0.6309573 | 0.2226156 | 0.6309573 | 0.2035225 | 0.6309573 | 0.2375405 | 0.6309573 | 0.2060828 | 0.6309573 | 0.2506167 | 0.6309573 | 0.2165705 | 0.6309573 | 0.2505907 | 0.6309573 | 0.2225624 | 0.6309573 | 0.3671131 | 0.6309573 | 0.2725769 | 0.6309573 | 0.4056617 | 0.6309573 | 0.2758103 | 0.6309573 | 0.3450955 | 0.6309573 | 0.2808135 | 0.6309573 | 0.3555678 | 0.6309573 | 0.2790957 | 0.6309573 | 0.3501637 | 0.6309573 | 0.2902428 | 0.6309573 | 0.3604955 | 0.6309573 | 0.2839475 | 0.6309573 | 0.2320945 | 0.6309573 | 0.1876268 | 0.6309573 | 0.2050997 | 0.6309573 | 0.1970359 | 0.6309573 | 0.2208777 | 0.6309573 | 0.1840311 | 0.6309573 | 0.2115392 | 0.6309573 | 0.1896176 | 0.6309573 | 0.2254782 | 0.6309573 | 0.1950581 | 0.6309573 | 0.2244606 | 0.6309573 | 0.2018459 | 0.6309573 | 0.2429309 | 0.6309573 | 0.2494578 | 0.6309573 | 0.2445276 | 0.6309573 | 0.2273302 | 0.6309573 | 0.2151145 | 0.6309573 | 0.1964961 | 0.6309573 | 0.2101421 | 0.6309573 | 0.1995483 | 0.6309573 | 0.2317996 | 0.6309573 | 0.2206825 | 0.6309573 | 0.2264592 | 0.6309573 | 0.217381 | 0.6309573 | 0.13717 | 0.6309573 | 0.2088583 | 0.6309573 | 0.1995385 | 0.6309573 | 0.1693837 | 0.6309573 | 0.2024926 | 0.6309573 | 0.1848456 | 0.6309573 | 0.2006121 | 0.6309573 | 0.1863457 | 0.6309573 | 0.215834 | 0.6309573 | 0.1977029 | 0.6309573 | 0.2048708 | 0.6309573 | 0.1891057
0.7079458 | 0.1506166 | 0.7079458 | 0.2308428 | 0.7079458 | 0.1907865 | 0.7079458 | 0.2138289 | 0.7079458 | 0.1894794 | 0.7079458 | 0.2190464 | 0.7079458 | 0.201003 | 0.7079458 | 0.2319551 | 0.7079458 | 0.2017328 | 0.7079458 | 0.2339702 | 0.7079458 | 0.2100201 | 0.7079458 | 0.3240306 | 0.7079458 | 0.2547112 | 0.7079458 | 0.3782116 | 0.7079458 | 0.2761271 | 0.7079458 | 0.3144975 | 0.7079458 | 0.2625493 | 0.7079458 | 0.3235661 | 0.7079458 | 0.257521 | 0.7079458 | 0.3182281 | 0.7079458 | 0.2681624 | 0.7079458 | 0.3381868 | 0.7079458 | 0.2655734 | 0.7079458 | 0.2382246 | 0.7079458 | 0.1483926 | 0.7079458 | 0.1875134 | 0.7079458 | 0.1748649 | 0.7079458 | 0.2085911 | 0.7079458 | 0.1774501 | 0.7079458 | 0.1929667 | 0.7079458 | 0.1735529 | 0.7079458 | 0.2027852 | 0.7079458 | 0.1823559 | 0.7079458 | 0.2011357 | 0.7079458 | 0.193138 | 0.7079458 | 0.2328379 | 0.7079458 | 0.2022769 | 0.7079458 | 0.2431944 | 0.7079458 | 0.2076049 | 0.7079458 | 0.194082 | 0.7079458 | 0.1866531 | 0.7079458 | 0.1935183 | 0.7079458 | 0.1834237 | 0.7079458 | 0.2146821 | 0.7079458 | 0.2003576 | 0.7079458 | 0.2120519 | 0.7079458 | 0.200689 | 0.7079458 | 0.1023858 | 0.7079458 | 0.199074 | 0.7079458 | 0.1774362 | 0.7079458 | 0.1600434 | 0.7079458 | 0.1928576 | 0.7079458 | 0.184889 | 0.7079458 | 0.1785238 | 0.7079458 | 0.1676584 | 0.7079458 | 0.199409 | 0.7079458 | 0.1813311 | 0.7079458 | 0.1829626 | 0.7079458 | 0.1795077
0.7943282 | 0.1783241 | 0.7943282 | 0.2201434 | 0.7943282 | 0.1869584 | 0.7943282 | 0.2003612 | 0.7943282 | 0.1775119 | 0.7943282 | 0.2026949 | 0.7943282 | 0.1964937 | 0.7943282 | 0.2173653 | 0.7943282 | 0.1825067 | 0.7943282 | 0.2155821 | 0.7943282 | 0.1930108 | 0.7943282 | 0.270595 | 0.7943282 | 0.2257634 | 0.7943282 | 0.3189628 | 0.7943282 | 0.2793812 | 0.7943282 | 0.2725148 | 0.7943282 | 0.2452108 | 0.7943282 | 0.2828347 | 0.7943282 | 0.2343309 | 0.7943282 | 0.2832182 | 0.7943282 | 0.249805 | 0.7943282 | 0.3005535 | 0.7943282 | 0.2486043 | 0.7943282 | 0.2239431 | 0.7943282 | 0.1368446 | 0.7943282 | 0.1725987 | 0.7943282 | 0.15463 | 0.7943282 | 0.1919077 | 0.7943282 | 0.1729883 | 0.7943282 | 0.1773033 | 0.7943282 | 0.1582154 | 0.7943282 | 0.1813763 | 0.7943282 | 0.1691739 | 0.7943282 | 0.1841182 | 0.7943282 | 0.1804172 | 0.7943282 | 0.2121079 | 0.7943282 | 0.1484849 | 0.7943282 | 0.2223223 | 0.7943282 | 0.1785508 | 0.7943282 | 0.17369 | 0.7943282 | 0.1848746 | 0.7943282 | 0.1812226 | 0.7943282 | 0.1702464 | 0.7943282 | 0.1946012 | 0.7943282 | 0.181627 | 0.7943282 | 0.1966107 | 0.7943282 | 0.1849298 | 0.7943282 | 0.0833256 | 0.7943282 | 0.1839605 | 0.7943282 | 0.1593426 | 0.7943282 | 0.152611 | 0.7943282 | 0.1803264 | 0.7943282 | 0.1783533 | 0.7943282 | 0.158974 | 0.7943282 | 0.1526564 | 0.7943282 | 0.180115 | 0.7943282 | 0.1642271 | 0.7943282 | 0.1696583 | 0.7943282 | 0.1745877
0.8912509 | 0.1903736 | 0.8912509 | 0.2121146 | 0.8912509 | 0.1775007 | 0.8912509 | 0.1900114 | 0.8912509 | 0.1694624 | 0.8912509 | 0.1888638 | 0.8912509 | 0.1875225 | 0.8912509 | 0.1998659 | 0.8912509 | 0.1652127 | 0.8912509 | 0.1998806 | 0.8912509 | 0.1754054 | 0.8912509 | 0.2065291 | 0.8912509 | 0.1944877 | 0.8912509 | 0.2766283 | 0.8912509 | 0.2607135 | 0.8912509 | 0.2447372 | 0.8912509 | 0.2272518 | 0.8912509 | 0.2488918 | 0.8912509 | 0.2116927 | 0.8912509 | 0.2485729 | 0.8912509 | 0.229841 | 0.8912509 | 0.2625549 | 0.8912509 | 0.2293976 | 0.8912509 | 0.2148867 | 0.8912509 | 0.1057637 | 0.8912509 | 0.1559321 | 0.8912509 | 0.129026 | 0.8912509 | 0.1778285 | 0.8912509 | 0.1663349 | 0.8912509 | 0.1630533 | 0.8912509 | 0.1450572 | 0.8912509 | 0.1609007 | 0.8912509 | 0.155037 | 0.8912509 | 0.1649915 | 0.8912509 | 0.1654447 | 0.8912509 | 0.1865089 | 0.8912509 | 0.114614 | 0.8912509 | 0.2109684 | 0.8912509 | 0.1521989 | 0.8912509 | 0.1597464 | 0.8912509 | 0.1866001 | 0.8912509 | 0.1710771 | 0.8912509 | 0.1581244 | 0.8912509 | 0.1757117 | 0.8912509 | 0.1640809 | 0.8912509 | 0.1823347 | 0.8912509 | 0.1697702 | 0.8912509 | 0.07984945 | 0.8912509 | 0.1665567 | 0.8912509 | 0.14642 | 0.8912509 | 0.155132 | 0.8912509 | 0.1669696 | 0.8912509 | 0.1646696 | 0.8912509 | 0.1449989 | 0.8912509 | 0.1419998 | 0.8912509 | 0.1607763 | 0.8912509 | 0.1452202 | 0.8912509 | 0.1623291 | 0.8912509 | 0.1664247
1 | 0.2051566 | 1 | 0.1858129 | 1 | 0.1630606 | 1 | 0.1873693 | 1 | 0.15835 | 1 | 0.1750142 | 1 | 0.1685447 | 1 | 0.1782707 | 1 | 0.1488301 | 1 | 0.1785885 | 1 | 0.1562077 | 1 | 0.1650706 | 1 | 0.1701781 | 1 | 0.2220649 | 1 | 0.240463 | 1 | 0.2196235 | 1 | 0.2108243 | 1 | 0.2143379 | 1 | 0.1951776 | 1 | 0.2162855 | 1 | 0.2046077 | 1 | 0.2256379 | 1 | 0.2043592 | 1 | 0.1771113 | 1 | 0.09142176 | 1 | 0.145801 | 1 | 0.1074822 | 1 | 0.1606773 | 1 | 0.1538469 | 1 | 0.1439267 | 1 | 0.1306965 | 1 | 0.1433932 | 1 | 0.1416302 | 1 | 0.1475406 | 1 | 0.1492196 | 1 | 0.1772174 | 1 | 0.07534711 | 1 | 0.1937355 | 1 | 0.1242966 | 1 | 0.1518759 | 1 | 0.1806114 | 1 | 0.1570613 | 1 | 0.1500419 | 1 | 0.1568773 | 1 | 0.1478695 | 1 | 0.1649811 | 1 | 0.1528212 | 1 | 0.079697 | 1 | 0.133405 | 1 | 0.1339877 | 1 | 0.1452039 | 1 | 0.159974 | 1 | 0.1443244 | 1 | 0.1352684 | 1 | 0.1291273 | 1 | 0.1440342 | 1 | 0.12972 | 1 | 0.1526188 | 1 | 0.1552307
1.122018 | 0.2139801 | 1.122018 | 0.1677413 | 1.122018 | 0.1577915 | 1.122018 | 0.169368 | 1.122018 | 0.146984 | 1.122018 | 0.1560146 | 1.122018 | 0.1540653 | 1.122018 | 0.158862 | 1.122018 | 0.1327623 | 1.122018 | 0.1610882 | 1.122018 | 0.1397036 | 1.122018 | 0.1321494 | 1.122018 | 0.1597903 | 1.122018 | 0.1789598 | 1.122018 | 0.2167598 | 1.122018 | 0.1939988 | 1.122018 | 0.191185 | 1.122018 | 0.1778817 | 1.122018 | 0.1784292 | 1.122018 | 0.1917394 | 1.122018 | 0.1828578 | 1.122018 | 0.189535 | 1.122018 | 0.1834782 | 1.122018 | 0.1535614 | 1.122018 | 0.09838519 | 1.122018 | 0.1372855 | 1.122018 | 0.09297084 | 1.122018 | 0.1460754 | 1.122018 | 0.1395945 | 1.122018 | 0.1322047 | 1.122018 | 0.1158843 | 1.122018 | 0.1320902 | 1.122018 | 0.1254182 | 1.122018 | 0.136391 | 1.122018 | 0.129018 | 1.122018 | 0.134138 | 1.122018 | 0.06013653 | 1.122018 | 0.1652189 | 1.122018 | 0.1043264 | 1.122018 | 0.1492308 | 1.122018 | 0.1738284 | 1.122018 | 0.1453481 | 1.122018 | 0.1388247 | 1.122018 | 0.1422491 | 1.122018 | 0.1342145 | 1.122018 | 0.1526666 | 1.122018 | 0.1363163 | 1.122018 | 0.09678649 | 1.122018 | 0.09982116 | 1.122018 | 0.1246989 | 1.122018 | 0.1269428 | 1.122018 | 0.1468254 | 1.122018 | 0.1309978 | 1.122018 | 0.1271987 | 1.122018 | 0.1181572 | 1.122018 | 0.1290142 | 1.122018 | 0.1160221 | 1.122018 | 0.1388527 | 1.122018 | 0.1445928
1.258925 | 0.2144499 | 1.258925 | 0.1583484 | 1.258925 | 0.1346382 | 1.258925 | 0.155634 | 1.258925 | 0.1314641 | 1.258925 | 0.1451977 | 1.258925 | 0.1357843 | 1.258925 | 0.1394876 | 1.258925 | 0.1193213 | 1.258925 | 0.1429643 | 1.258925 | 0.1252658 | 1.258925 | 0.1099076 | 1.258925 | 0.1377937 | 1.258925 | 0.1411520473 | 1.258925 | 0.1816361 | 1.258925 | 0.1676691 | 1.258925 | 0.1764871 | 1.258925 | 0.1554182 | 1.258925 | 0.1646194 | 1.258925 | 0.1669389 | 1.258925 | 0.163292 | 1.258925 | 0.160881 | 1.258925 | 0.1659034 | 1.258925 | 0.1284062 | 1.258925 | 0.09871301 | 1.258925 | 0.1304299 | 1.258925 | 0.08644266 | 1.258925 | 0.1262722 | 1.258925 | 0.1220149 | 1.258925 | 0.1215256 | 1.258925 | 0.104909 | 1.258925 | 0.1195338 | 1.258925 | 0.1126913 | 1.258925 | 0.123714 | 1.258925 | 0.109806 | 1.258925 | 0.1094291 | 1.258925 | 0.05006995 | 1.258925 | 0.1372685 | 1.258925 | 0.09385428 | 1.258925 | 0.1403083 | 1.258925 | 0.1568972 | 1.258925 | 0.1358475 | 1.258925 | 0.1280574 | 1.258925 | 0.1314702 | 1.258925 | 0.1214481 | 1.258925 | 0.1386569 | 1.258925 | 0.1182339 | 1.258925 | 0.1338715 | 1.258925 | 0.09872986 | 1.258925 | 0.1131171 | 1.258925 | 0.1124812 | 1.258925 | 0.125629 | 1.258925 | 0.114021 | 1.258925 | 0.1195629 | 1.258925 | 0.1071363 | 1.258925 | 0.1119634 | 1.258925 | 0.1044318 | 1.258925 | 0.1264325 | 1.258925 | 0.1249792
1.412538 | 0.1698708 | 1.412538 | 0.1316836 | 1.412538 | 0.1132879 | 1.412538 | 0.1408556 | 1.412538 | 0.116943 | 1.412538 | 0.1329481 | 1.412538 | 0.1127846 | 1.412538 | 0.123776 | 1.412538 | 0.1041423 | 1.412538 | 0.1282358 | 1.412538 | 0.1112999 | 1.412538 | 0.1043845 | 1.412538 | 0.1266594 | 1.412538 | 0.1103648 | 1.412538 | 0.1511398 | 1.412538 | 0.1482456 | 1.412538 | 0.1601888 | 1.412538 | 0.1370542 | 1.412538 | 0.1484246 | 1.412538 | 0.149645 | 1.412538 | 0.1439654 | 1.412538 | 0.1371345 | 1.412538 | 0.1450318 | 1.412538 | 0.09927314 | 1.412538 | 0.09017089 | 1.412538 | 0.11297 | 1.412538 | 0.07899055 | 1.412538 | 0.109153 | 1.412538 | 0.1004715 | 1.412538 | 0.1119734 | 1.412538 | 0.0952654 | 1.412538 | 0.1130829 | 1.412538 | 0.1015624 | 1.412538 | 0.1163732 | 1.412538 | 0.09427032 | 1.412538 | 0.09434895 | 1.412538 | 0.04490307 | 1.412538 | 0.1099027 | 1.412538 | 0.08185689 | 1.412538 | 0.1335986 | 1.412538 | 0.1336681 | 1.412538 | 0.1308038 | 1.412538 | 0.1190864 | 1.412538 | 0.1171979 | 1.412538 | 0.1073113 | 1.412538 | 0.1254392 | 1.412538 | 0.1053013 | 1.412538 | 0.1498551 | 1.412538 | 0.08444649 | 1.412538 | 0.09847061 | 1.412538 | 0.09824652 | 1.412538 | 0.1107168 | 1.412538 | 0.09531672 | 1.412538 | 0.1098723 | 1.412538 | 0.09960057 | 1.412538 | 0.09853935 | 1.412538 | 0.09657493 | 1.412538 | 0.1144766 | 1.412538 | 0.1066531
1.584893 | 0.1430092 | 1.584893 | 0.1111347 | 1.584893 | 0.0944978 | 1.584893 | 0.1220256 | 1.584893 | 0.1009498 | 1.584893 | 0.1139866 | 1.584893 | 0.09237819 | 1.584893 | 0.1069156 | 1.584893 | 0.09068582 | 1.584893 | 0.1110925 | 1.584893 | 0.09747957 | 1.584893 | 0.1153187 | 1.584893 | 0.1157292 | 1.584893 | 0.087893 | 1.584893 | 0.1220446 | 1.584893 | 0.1282495 | 1.584893 | 0.1452684 | 1.584893 | 0.1189458 | 1.584893 | 0.1368137 | 1.584893 | 0.1350716 | 1.584893 | 0.1262597 | 1.584893 | 0.1170138 | 1.584893 | 0.1309364 | 1.584893 | 0.08569447 | 1.584893 | 0.07514148 | 1.584893 | 0.09749273 | 1.584893 | 0.07604384 | 1.584893 | 0.09926217 | 1.584893 | 0.0805873 | 1.584893 | 0.1016787 | 1.584893 | 0.08327613 | 1.584893 | 0.1047917 | 1.584893 | 0.08699252 | 1.584893 | 0.1049048 | 1.584893 | 0.08044529 | 1.584893 | 0.07206287 | 1.584893 | 0.05260259 | 1.584893 | 0.08499517 | 1.584893 | 0.07637727 | 1.584893 | 0.1254434 | 1.584893 | 0.1052684 | 1.584893 | 0.1212424 | 1.584893 | 0.1060735 | 1.584893 | 0.1031636 | 1.584893 | 0.09280363 | 1.584893 | 0.1142977 | 1.584893 | 0.09410449 | 1.584893 | 0.1895206 | 1.584893 | 0.07412627 | 1.584893 | 0.09227804 | 1.584893 | 0.0839049 | 1.584893 | 0.0926164 | 1.584893 | 0.07695146 | 1.584893 | 0.09686771 | 1.584893 | 0.09020734 | 1.584893 | 0.08749123 | 1.584893 | 0.08605958 | 1.584893 | 0.09875917 | 1.584893 | 0.09002286
1.778279 | 0.1090816 | 1.778279 | 0.09289851 | 1.778279 | 0.07822068 | 1.778279 | 0.1068144 | 1.778279 | 0.08718183 | 1.778279 | 0.1006174 | 1.778279 | 0.07326666 | 1.778279 | 0.0936592 | 1.778279 | 0.08216092 | 1.778279 | 0.09398556 | 1.778279 | 0.08417474 | 1.778279 | 0.1146094 | 1.778279 | 0.1011444 | 1.778279 | 0.07503609 | 1.778279 | 0.09183253 | 1.778279 | 0.1131664 | 1.778279 | 0.1235963 | 1.778279 | 0.1057548 | 1.778279 | 0.1223984 | 1.778279 | 0.1215149 | 1.778279 | 0.1133508 | 1.778279 | 0.1013727 | 1.778279 | 0.1169888 | 1.778279 | 0.0682352 | 1.778279 | 0.06894757 | 1.778279 | 0.09626855 | 1.778279 | 0.07613462 | 1.778279 | 0.0856441 | 1.778279 | 0.06440222 | 1.778279 | 0.0939599 | 1.778279 | 0.07611967 | 1.778279 | 0.0977485 | 1.778279 | 0.07624381 | 1.778279 | 0.09832503 | 1.778279 | 0.06695326 | 1.778279 | 0.04914469 | 1.778279 | 0.05764613 | 1.778279 | 0.0674963 | 1.778279 | 0.07211019 | 1.778279 | 0.1117429 | 1.778279 | 0.08114728 | 1.778279 | 0.1088171 | 1.778279 | 0.0903877 | 1.778279 | 0.09530559 | 1.778279 | 0.08161722 | 1.778279 | 0.09963352 | 1.778279 | 0.08166315 | 1.778279 | 0.1718608 | 1.778279 | 0.06783678 | 1.778279 | 0.08224509 | 1.778279 | 0.07324368 | 1.778279 | 0.07463874 | 1.778279 | 0.06597815 | 1.778279 | 0.09021608 | 1.778279 | 0.07899742 | 1.778279 | 0.07783051 | 1.778279 | 0.07664884 | 1.778279 | 0.08701704 | 1.778279 | 0.07242437
1.995262 | 0.06450584 | 1.995262 | 0.07181956 | 1.995262 | 0.06399153 | 1.995262 | 0.09005346 | 1.995262 | 0.07163252 | 1.995262 | 0.08793374 | 1.995262 | 0.05709702 | 1.995262 | 0.08454646 | 1.995262 | 0.07405934 | 1.995262 | 0.08155775 | 1.995262 | 0.07390191 | 1.995262 | 0.1068016 | 1.995262 | 0.11001 | 1.995262 | 0.06361736 | 1.995262 | 0.07373826 | 1.995262 | 0.1004239 | 1.995262 | 0.1085309 | 1.995262 | 0.09421419 | 1.995262 | 0.1072162 | 1.995262 | 0.1075863 | 1.995262 | 0.09994047 | 1.995262 | 0.09138114 | 1.995262 | 0.09994779 | 1.995262 | 0.05528834 | 1.995262 | 0.06330782 | 1.995262 | 0.08506995 | 1.995262 | 0.06504511 | 1.995262 | 0.07976285 | 1.995262 | 0.05232373 | 1.995262 | 0.08602825 | 1.995262 | 0.06701634 | 1.995262 | 0.09222737 | 1.995262 | 0.06894186 | 1.995262 | 0.09184331686 | 1.995262 | 0.05940298 | 1.995262 | 0.04773423 | 1.995262 | 0.09752703 | 1.995262 | 0.05343636 | 1.995262 | 0.07233715 | 1.995262 | 0.1023133 | 1.995262 | 0.06000802 | 1.995262 | 0.09774615 | 1.995262 | 0.07617408 | 1.995262 | 0.08620029 | 1.995262 | 0.06950907 | 1.995262 | 0.08907414 | 1.995262 | 0.07290116 | 1.995262 | 0.1406316 | 1.995262 | 0.06532674 | 1.995262 | 0.07254145 | 1.995262 | 0.06545045 | 1.995262 | 0.06218527 | 1.995262 | 0.05793984 | 1.995262 | 0.0796157 | 1.995262 | 0.07381271 | 1.995262 | 0.06846758 | 1.995262 | 0.06652771 | 1.995262 | 0.07724178 | 1.995262 | 0.05951821
2.238721 | 0.04609932 | 2.238721 | 0.06126262 | 2.238721 | 0.04609021 | 2.238721 | 0.07941923 | 2.238721 | 0.06220304 | 2.238721 | 0.07467257 | 2.238721 | 0.04894198 | 2.238721 | 0.07366307 | 2.238721 | 0.06593522 | 2.238721 | 0.07106078 | 2.238721 | 0.06717901 | 2.238721 | 0.1268223 | 2.238721 | 0.1084693 | 2.238721 | 0.05869604 | 2.238721 | 0.05961904 | 2.238721 | 0.09119315 | 2.238721 | 0.08945771 | 2.238721 | 0.08908379 | 2.238721 | 0.09545446 | 2.238721 | 0.09591727 | 2.238721 | 0.09035032 | 2.238721 | 0.0839706 | 2.238721 | 0.09005618 | 2.238721 | 0.04218653 | 2.238721 | 0.0757073 | 2.238721 | 0.08005632 | 2.238721 | 0.06716462 | 2.238721 | 0.07538696 | 2.238721 | 0.0467141 | 2.238721 | 0.08402037 | 2.238721 | 0.05941485 | 2.238721 | 0.08825702 | 2.238721 | 0.06116437 | 2.238721 | 0.08564555 | 2.238721 | 0.05787847 | 2.238721 | 0.04584911 | 2.238721 | 0.1358381 | 2.238721 | 0.04608161 | 2.238721 | 0.07277377 | 2.238721 | 0.09360158 | 2.238721 | 0.0455377 | 2.238721 | 0.08737567 | 2.238721 | 0.0649957 | 2.238721 | 0.07917185116 | 2.238721 | 0.0619259 | 2.238721 | 0.08032668 | 2.238721 | 0.06722661 | 2.238721 | 0.08183821 | 2.238721 | 0.06968067 | 2.238721 | 0.06943415 | 2.238721 | 0.05692609 | 2.238721 | 0.0555291 | 2.238721 | 0.05145931 | 2.238721 | 0.07217627 | 2.238721 | 0.06661139 | 2.238721 | 0.06217318 | 2.238721 | 0.06109292 | 2.238721 | 0.0675773 | 2.238721 | 0.05102573
2.511886 | 0.0303961 | 2.511886 | 0.05458001 | 2.511886 | 0.03783656 | 2.511886 | 0.06768683 | 2.511886 | 0.05323259 | 2.511886 | 0.06903409 | 2.511886 | 0.043825 | 2.511886 | 0.06657479 | 2.511886 | 0.06222122 | 2.511886 | 0.06527192 | 2.511886 | 0.05825696 | 2.511886 | 0.128488 | 2.511886 | 0.105373 | 2.511886 | 0.06117961 | 2.511886 | 0.0527392 | 2.511886 | 0.08581017 | 2.511886 | 0.07469112 | 2.511886 | 0.08705818 | 2.511886 | 0.08584103 | 2.511886 | 0.08756338 | 2.511886 | 0.08497852 | 2.511886 | 0.08071561 | 2.511886 | 0.0816137 | 2.511886 | 0.0446085 | 2.511886 | 0.07410163 | 2.511886 | 0.08182747 | 2.511886 | 0.06625872 | 2.511886 | 0.07028361 | 2.511886 | 0.04404838 | 2.511886 | 0.08292925 | 2.511886 | 0.054703 | 2.511886 | 0.08047353 | 2.511886 | 0.05541834 | 2.511886 | 0.08083116 | 2.511886 | 0.05235765 | 2.511886 | 0.05344297 | 2.511886 | 0.1669994 | 2.511886 | 0.0418133 | 2.511886 | 0.07829008 | 2.511886 | 0.08131955 | 2.511886 | 0.03534043 | 2.511886 | 0.07666992 | 2.511886 | 0.05457623 | 2.511886 | 0.0741912 | 2.511886 | 0.05643346 | 2.511886 | 0.07255166 | 2.511886 | 0.06253702 | 2.511886 | 0.04528169 | 2.511886 | 0.07299178 | 2.511886 | 0.05891059 | 2.511886 | 0.05873992 | 2.511886 | 0.04981614 | 2.511886 | 0.04692696 | 2.511886 | 0.06291704 | 2.511886 | 0.06008074 | 2.511886 | 0.05894037 | 2.511886 | 0.05779733 | 2.511886 | 0.06075175 | 2.511886 | 0.04452458
2.818383 | 0.01798279 | 2.818383 | 0.04468829 | 2.818383 | 0.03685896 | 2.818383 | 0.06262183 | 2.818383 | 0.0462401 | 2.818383 | 0.06707589 | 2.818383 | 0.04135532 | 2.818383 | 0.06351699 | 2.818383 | 0.05940023 | 2.818383 | 0.06439894 | 2.818383 | 0.05568072 | 2.818383 | 0.1291885 | 2.818383 | 0.1080491 | 2.818383 | 0.06553238 | 2.818383 | 0.05277999 | 2.818383 | 0.08259633 | 2.818383 | 0.06458481 | 2.818383 | 0.08618542 | 2.818383 | 0.07851165 | 2.818383 | 0.07808531 | 2.818383 | 0.0827918 | 2.818383 | 0.07941374 | 2.818383 | 0.07749499 | 2.818383 | 0.03885217 | 2.818383 | 0.07007457 | 2.818383 | 0.07399446 | 2.818383 | 0.07049025 | 2.818383 | 0.06469109 | 2.818383 | 0.04204386 | 2.818383 | 0.08159435 | 2.818383 | 0.05327032 | 2.818383 | 0.07749492 | 2.818383 | 0.05181123 | 2.818383 | 0.07771641 | 2.818383 | 0.05244819 | 2.818383 | 0.06311424 | 2.818383 | 0.1635439 | 2.818383 | 0.04393819 | 2.818383 | 0.07996784 | 2.818383 | 0.06930014 | 2.818383 | 0.0277442 | 2.818383 | 0.06935743 | 2.818383 | 0.04758045 | 2.818383 | 0.07025606 | 2.818383 | 0.05110787 | 2.818383 | 0.06482026 | 2.818383 | 0.05870104 | 2.818383 | 0.02714263 | 2.818383 | 0.06321978 | 2.818383 | 0.0558153 | 2.818383 | 0.06352473 | 2.818383 | 0.04645493 | 2.818383 | 0.0471103 | 2.818383 | 0.05832544 | 2.818383 | 0.05397546 | 2.818383 | 0.05802357 | 2.818383 | 0.053365 | 2.818383 | 0.05827085 | 2.818383 | 0.04060841
3.162278 | 0.01013781 | 3.162278 | 0.04048648 | 3.162278 | 0.03399094 | 3.162278 | 0.05578252 | 3.162278 | 0.04068805 | 3.162278 | 0.06370425 | 3.162278 | 0.04008965 | 3.162278 | 0.06181444 | 3.162278 | 0.05890839 | 3.162278 | 0.06404839 | 3.162278 | 0.05179592 | 3.162278 | 0.1478872 | 3.162278 | 0.1153931 | 3.162278 | 0.06926304 | 3.162278 | 0.05282449 | 3.162278 | 0.08178005 | 3.162278 | 0.05390457 | 3.162278 | 0.08851843 | 3.162278 | 0.07310178 | 3.162278 | 0.07251712 | 3.162278 | 0.08086594 | 3.162278 | 0.08149752 | 3.162278 | 0.07419801 | 3.162278 | 0.04506952 | 3.162278 | 0.05562383 | 3.162278 | 0.06496315 | 3.162278 | 0.07431513 | 3.162278 | 0.06114723 | 3.162278 | 0.04574526 | 3.162278 | 0.08211575 | 3.162278 | 0.05246101 | 3.162278 | 0.07315888 | 3.162278 | 0.05085875 | 3.162278 | 0.07929538 | 3.162278 | 0.05749813 | 3.162278 | 0.07677961 | 3.162278 | 0.1359694 | 3.162278 | 0.05618507 | 3.162278 | 0.08393026 | 3.162278 | 0.062134 | 3.162278 | 0.02520931 | 3.162278 | 0.06395297 | 3.162278 | 0.04531638 | 3.162278 | 0.06894835 | 3.162278 | 0.04776967 | 3.162278 | 0.06095448 | 3.162278 | 0.05790213 | 3.162278 | 0.01523612 | 3.162278 | 0.05491042 | 3.162278 | 0.05730775265 | 3.162278 | 0.06036212 | 3.162278 | 0.04663257 | 3.162278 | 0.0477799 | 3.162278 | 0.05432516 | 3.162278 | 0.05108137 | 3.162278 | 0.0579136 | 3.162278 | 0.0510723 | 3.162278 | 0.05903509 | 3.162278 | 0.0397094
3.548134 | 0.008324708 | 3.548134 | 0.04608925 | 3.548134 | 0.0361913 | 3.548134 | 0.05366523 | 3.548134 | 0.03796093 | 3.548134 | 0.06252679 | 3.548134 | 0.04346864 | 3.548134 | 0.06303867 | 3.548134 | 0.05855601 | 3.548134 | 0.0699303 | 3.548134 | 0.04822732 | 3.548134 | 0.1183097 | 3.548134 | 0.1285605 | 3.548134 | 0.08531814 | 3.548134 | 0.05982071 | 3.548134 | 0.08895588 | 3.548134 | 0.04482106 | 3.548134 | 0.095825 | 3.548134 | 0.0717071 | 3.548134 | 0.07296189 | 3.548134 | 0.08562974 | 3.548134 | 0.08655039 | 3.548134 | 0.07200099 | 3.548134 | 0.05327893 | 3.548134 | 0.06618203 | 3.548134 | 0.0624991 | 3.548134 | 0.07579532 | 3.548134 | 0.0624088 | 3.548134 | 0.05557768 | 3.548134 | 0.0780409 | 3.548134 | 0.05171541 | 3.548134 | 0.067585 | 3.548134 | 0.04842448 | 3.548134 | 0.07996946 | 3.548134 | 0.06428952 | 3.548134 | 0.08988684 | 3.548134 | 0.06786188 | 3.548134 | 0.06131549 | 3.548134 | 0.08541948 | 3.548134 | 0.05559762 | 3.548134 | 0.02571605 | 3.548134 | 0.06168388 | 3.548134 | 0.04436152 | 3.548134 | 0.07371496 | 3.548134 | 0.04805877 | 3.548134 | 0.06142878 | 3.548134 | 0.05759704 | 3.548134 | 0.009804031 | 3.548134 | 0.0493274 | 3.548134 | 0.05834515 | 3.548134 | 0.05959967 | 3.548134 | 0.05330371 | 3.548134 | 0.04796392 | 3.548134 | 0.05324132 | 3.548134 | 0.04846646 | 3.548134 | 0.06036466 | 3.548134 | 0.05122555 | 3.548134 | 0.05408762 | 3.548134 | 0.04075647
3.981072 | 0.005279765 | 3.981072 | 0.04625298 | 3.981072 | 0.04328302 | 3.981072 | 0.05278695 | 3.981072 | 0.03672106 | 3.981072 | 0.06643532 | 3.981072 | 0.0536202 | 3.981072 | 0.06634859 | 3.981072 | 0.06323791 | 3.981072 | 0.07686816 | 3.981072 | 0.047834 | 3.981072 | 0.1120059 | 3.981072 | 0.09195683 | 3.981072 | 0.1104906 | 3.981072 | 0.06899258 | 3.981072 | 0.09282766 | 3.981072 | 0.04441044 | 3.981072 | 0.1022868 | 3.981072 | 0.07083294 | 3.981072 | 0.07448943 | 3.981072 | 0.08617828 | 3.981072 | 0.09342739 | 3.981072 | 0.0736543 | 3.981072 | 0.07280345 | 3.981072 | 0.06134033 | 3.981072 | 0.05345966 | 3.981072 | 0.08378463 | 3.981072 | 0.0581134 | 3.981072 | 0.05917263 | 3.981072 | 0.07984512 | 3.981072 | 0.05638567 | 3.981072 | 0.06798744 | 3.981072 | 0.04988467 | 3.981072 | 0.07461844 | 3.981072 | 0.06866489 | 3.981072 | 0.1307947 | 3.981072 | 0.02043773 | 3.981072 | 0.072306492 | 3.981072 | 0.07640076 | 3.981072 | 0.05567531 | 3.981072 | 0.02995347 | 3.981072 | 0.06053518 | 3.981072 | 0.04549007 | 3.981072 | 0.07244309 | 3.981072 | 0.05048981 | 3.981072 | 0.06183897 | 3.981072 | 0.05856214 | 3.981072 | 0.009364031 | 3.981072 | 0.0393517 | 3.981072 | 0.05486665 | 3.981072 | 0.0566014 | 3.981072 | 0.05753868 | 3.981072 | 0.05173349 | 3.981072 | 0.05501581 | 3.981072 | 0.04605968 | 3.981072 | 0.06078038 | 3.981072 | 0.05193529 | 3.981072 | 0.05499813 | 3.981072 | 0.04433814
4.466836 | 0.004042028 | 4.466836 | 0.05530589 | 4.466836 | 0.05640699 | 4.466836 | 0.05372782 | 4.466836 | 0.03681179 | 4.466836 | 0.06707922 | 4.466836 | 0.06613623 | 4.466836 | 0.07310565 | 4.466836 | 0.06923274 | 4.466836 | 0.08225856 | 4.466836 | 0.05121722 | 4.466836 | 0.09815702 | 4.466836 | 0.06274068 | 4.466836 | 0.1406699 | 4.466836 | 0.07536594 | 4.466836 | 0.09706079 | 4.466836 | 0.04439536 | 4.466836 | 0.1044044 | 4.466836 | 0.07374096 | 4.466836 | 0.08132056 | 4.466836 | 0.0850893 | 4.466836 | 0.1024055 | 4.466836 | 0.077488 | 4.466836 | 0.06814969 | 4.466836 | 0.08167052 | 4.466836 | 0.05654426 | 4.466836 | 0.07026485 | 4.466836 | 0.06349313 | 4.466836 | 0.0680308 | 4.466836 | 0.07565306 | 4.466836 | 0.0612139 | 4.466836 | 0.065897 | 4.466836 | 0.05306982 | 4.466836 | 0.07156210823 | 4.466836 | 0.06833331 | 4.466836 | 0.127756 | 4.466836 | 0.006906447 | 4.466836 | 0.08911502 | 4.466836 | 0.06356357 | 4.466836 | 0.0494757 | 4.466836 | 0.04037334 | 4.466836 | 0.05697268 | 4.466836 | 0.05131517 | 4.466836 | 0.07072917 | 4.466836 | 0.0565615 | 4.466836 | 0.06105637 | 4.466836 | 0.06454574 | 4.466836 | 0.01228261 | 4.466836 | 0.03582786 | 4.466836 | 0.0595867 | 4.466836 | 0.05179196 | 4.466836 | 0.06199614 | 4.466836 | 0.05231291 | 4.466836 | 0.05878744 | 4.466836 | 0.04643586 | 4.466836 | 0.06476205 | 4.466836 | 0.05395458 | 4.466836 | 0.05911859 | 4.466836 | 0.04673724
5.011872 | 0.007204345 | 5.011872 | 0.07992885 | 5.011872 | 0.08783986 | 5.011872 | 0.0545517 | 5.011872 | 0.04082554 | 5.011872 | 0.06773399 | 5.011872 | 0.08027846 | 5.011872 | 0.07957253 | 5.011872 | 0.07049213 | 5.011872 | 0.08778742 | 5.011872 | 0.05570022 | 5.011872 | 0.07089282 | 5.011872 | 0.0411083 | 5.011872 | 0.1410271 | 5.011872 | 0.0860421 | 5.011872 | 0.09867888 | 5.011872 | 0.0495216 | 5.011872 | 0.1106092 | 5.011872 | 0.07553678 | 5.011872 | 0.0914645 | 5.011872 | 0.07845106 | 5.011872 | 0.1070359 | 5.011872 | 0.0795267 | 5.011872 | 0.08873572 | 5.011872 | 0.09443009 | 5.011872 | 0.05025448 | 5.011872 | 0.05919163952 | 5.011872 | 0.06566539 | 5.011872 | 0.07313788 | 5.011872 | 0.06487138 | 5.011872 | 0.06424997 | 5.011872 | 0.06455578 | 5.011872 | 0.05372827 | 5.011872 | 0.06657016 | 5.011872 | 0.06726164 | 5.011872 | 0.07432553 | 5.011872 | 0.001890905 | 5.011872 | 0.09918908 | 5.011872 | 0.05568856 | 5.011872 | 0.04377982 | 5.011872 | 0.05298197 | 5.011872 | 0.05465576 | 5.011872 | 0.05783841 | 5.011872 | 0.06661126 | 5.011872 | 0.06457734 | 5.011872 | 0.06490361 | 5.011872 | 0.06576263 | 5.011872 | 0.01800951 | 5.011872 | 0.02817153 | 5.011872 | 0.05915861 | 5.011872 | 0.04143351 | 5.011872 | 0.07004405 | 5.011872 | 0.05176137 | 5.011872 | 0.06117298 | 5.011872 | 0.04491561 | 5.011872 | 0.06656204 | 5.011872 | 0.0555958 | 5.011872 | 0.05832140586 | 5.011872 | 0.05352976
5.623413 | 0.01131984 | 5.623413 | 0.08660765 | 5.623413 | 0.104682 | 5.623413 | 0.05873114 | 5.623413 | 0.0488939 | 5.623413 | 0.06948956 | 5.623413 | 0.101077 | 5.623413 | 0.08424976 | 5.623413 | 0.06962662 | 5.623413 | 0.08379185 | 5.623413 | 0.06265306 | 5.623413 | 0.05545278 | 5.623413 | 0.01682088 | 5.623413 | 0.1313608 | 5.623413 | 0.08450819 | 5.623413 | 0.09007932 | 5.623413 | 0.06015625 | 5.623413 | 0.1125437 | 5.623413 | 0.07332762 | 5.623413 | 0.09974435 | 5.623413 | 0.06478836 | 5.623413 | 0.1107833 | 5.623413 | 0.07946735 | 5.623413 | 0.08715507 | 5.623413 | 0.04299291 | 5.623413 | 0.04360843 | 5.623413 | 0.03188855 | 5.623413 | 0.06283476 | 5.623413 | 0.05660319 | 5.623413 | 0.05402485 | 5.623413 | 0.06051944 | 5.623413 | 0.05856451 | 5.623413 | 0.05289533 | 5.623413 | 0.05801901 | 5.623413 | 0.05393054 | 5.623413 | 0.0386579 | 5.623413 | 0.0003359115 | 5.623413 | 0.09651919 | 5.623413 | 0.04774291 | 5.623413 | 0.04308026 | 5.623413 | 0.07340341 | 5.623413 | 0.05376926 | 5.623413 | 0.06691108 | 5.623413 | 0.05990651 | 5.623413 | 0.06898942 | 5.623413 | 0.06256368 | 5.623413 | 0.06262892 | 5.623413 | 0.04116476 | 5.623413 | 0.03151171 | 5.623413 | 0.05739675 | 5.623413 | 0.03287263 | 5.623413 | 0.07092649 | 5.623413 | 0.06342282 | 5.623413 | 0.05988526 | 5.623413 | 0.04357146 | 5.623413 | 0.06582434 | 5.623413 | 0.05857027 | 5.623413 | 0.05371535 | 5.623413 | 0.06030111
6.309573 | 0.0224661 | 6.309573 | 0.08999702 | 6.309573 | 0.1196373 | 6.309573 | 0.06099394 | 6.309573 | 0.06220291 | 6.309573 | 0.06736706366 | 6.309573 | 0.0983638 | 6.309573 | 0.08191012 | 6.309573 | 0.06317819 | 6.309573 | 0.07544502 | 6.309573 | 0.0692339 | 6.309573 | 0.03586149 | 6.309573 | 0.0102472 | 6.309573 | 0.1108718 | 6.309573 | 0.06516217 | 6.309573 | 0.07851043 | 6.309573 | 0.06981214 | 6.309573 | 0.09781478 | 6.309573 | 0.06654274 | 6.309573 | 0.1074627 | 6.309573 | 0.04728731 | 6.309573 | 0.1055468 | 6.309573 | 0.07156876 | 6.309573 | 0.0668539 | 6.309573 | 0.02162146 | 6.309573 | 0.04664442 | 6.309573 | 0.01409758 | 6.309573 | 0.05748912 | 6.309573 | 0.0541828 | 6.309573 | 0.04115932 | 6.309573 | 0.05595623 | 6.309573 | 0.04841494 | 6.309573 | 0.05293159 | 6.309573 | 0.04371566 | 6.309573 | 0.04095308 | 6.309573 | 0.01545587 | 6.309573 | 8.456518e-05 | 6.309573 | 0.08268543 | 6.309573 | 0.03244802 | 6.309573 | 0.04173722 | 6.309573 | 0.09302565 | 6.309573 | 0.04691731 | 6.309573 | 0.0700027 | 6.309573 | 0.04997262 | 6.309573 | 0.07001698 | 6.309573 | 0.05824371 | 6.309573 | 0.06064761 | 6.309573 | 0.06442715 | 6.309573 | 0.02612805 | 6.309573 | 0.04143358 | 6.309573 | 0.02702615 | 6.309573 | 0.06566418 | 6.309573 | 0.06160465 | 6.309573 | 0.05734575 | 6.309573 | 0.04399088 | 6.309573 | 0.05617592 | 6.309573 | 0.05456183 | 6.309573 | 0.05230969 | 6.309573 | 0.06291014
7.079458 | 0.05389628 | 7.079458 | 0.08114136 | 7.079458 | 0.09344877 | 7.079458 | 0.05781704 | 7.079458 | 0.0740163 | 7.079458 | 0.06050508 | 7.079458 | 0.0802373 | 7.079458 | 0.0679266 | 7.079458 | 0.0498815 | 7.079458 | 0.05461852 | 7.079458 | 0.07172593 | 7.079458 | 0.02279721 | 7.079458 | 0.002985424 | 7.079458 | 0.07954 | 7.079458 | 0.05585919 | 7.079458 | 0.06690891 | 7.079458 | 0.08052261 | 7.079458 | 0.06853352 | 7.079458 | 0.04834708 | 7.079458 | 0.1014818 | 7.079458 | 0.0294354 | 7.079458 | 0.08703639 | 7.079458 | 0.05570591 | 7.079458 | 0.03218604 | 7.079458 | 0.0124378 | 7.079458 | 0.04032267 | 7.079458 | 0.006423173 | 7.079458 | 0.05266765 | 7.079458 | 0.04377518 | 7.079458 | 0.02536088 | 7.079458 | 0.04859877 | 7.079458 | 0.03869151 | 7.079458 | 0.04911442 | 7.079458 | 0.02761869 | 7.079458 | 0.0306554 | 7.079458 | 0.004475072 | 7.079458 | 5.96758e-05 | 7.079458 | 0.05791476 | 7.079458 | 0.0258394 | 7.079458 | 0.03884167 | 7.079458 | 0.09587198 | 7.079458 | 0.04030376 | 7.079458 | 0.06579518 | 7.079458 | 0.03692426 | 7.079458 | 0.06463854 | 7.079458 | 0.04823857 | 7.079458 | 0.05139027 | 7.079458 | 0.07977586 | 7.079458 | 0.03630455 | 7.079458 | 0.03029107 | 7.079458 | 0.02033726 | 7.079458 | 0.05386498 | 7.079458 | 0.05058619 | 7.079458 | 0.0443251 | 7.079458 | 0.04082996 | 7.079458 | 0.04609133 | 7.079458 | 0.04344416 | 7.079458 | 0.04052046 | 7.079458 | 0.056983
7.943282 | 0.1120802 | 7.943282 | 0.06600607 | 7.943282 | 0.05330395 | 7.943282 | 0.05219932 | 7.943282 | 0.08546099 | 7.943282 | 0.05332197 | 7.943282 | 0.05846257 | 7.943282 | 0.04710422 | 7.943282 | 0.03514789 | 7.943282 | 0.03080354 | 7.943282 | 0.06771258 | 7.943282 | 0.01463073 | 7.943282 | 0.000885157 | 7.943282 | 0.04465346 | 7.943282 | 0.04269145 | 7.943282 | 0.04537405 | 7.943282 | 0.07073519 | 7.943282 | 0.04397343 | 7.943282 | 0.03382324 | 7.943282 | 0.07865288 | 7.943282 | 0.01515527 | 7.943282 | 0.06623323 | 7.943282 | 0.03544029 | 7.943282 | 0.007811496 | 7.943282 | 0.003263983 | 7.943282 | 0.0255951 | 7.943282 | 0.002451194 | 7.943282 | 0.03773758 | 7.943282 | 0.02518177 | 7.943282 | 0.01468266 | 7.943282 | 0.03251522 | 7.943282 | 0.02775427 | 7.943282 | 0.0361883 | 7.943282 | 0.01666896 | 7.943282 | 0.01882407 | 7.943282 | 0.000624225 | 7.943282 | 4.649489e-05 | 7.943282 | 0.02731571 | 7.943282 | 0.02390867 | 7.943282 | 0.02679289 | 7.943282 | 0.08262668 | 7.943282 | 0.03248839 | 7.943282 | 0.05175398 | 7.943282 | 0.02472861 | 7.943282 | 0.04952876 | 7.943282 | 0.03370099 | 7.943282 | 0.03965301 | 7.943282 | 0.1336967 | 7.943282 | 0.04935622 | 7.943282 | 0.02739949 | 7.943282 | 0.01666368 | 7.943282 | 0.03606787 | 7.943282 | 0.03736023 | 7.943282 | 0.02986023 | 7.943282 | 0.03448668 | 7.943282 | 0.0338353 | 7.943282 | 0.03579303 | 7.943282 | 0.02798344 | 7.943282 | 0.04601755
8.912509 | 0.08647788 | 8.912509 | 0.04178954 | 8.912509 | 0.02134071 | 8.912509 | 0.04497851 | 8.912509 | 0.08727201 | 8.912509 | 0.03938192 | 8.912509 | 0.02703111 | 8.912509 | 0.02745678 | 8.912509 | 0.0214991 | 8.912509 | 0.01788765 | 8.912509 | 0.05920226 | 8.912509 | 0.007297253 | 8.912509 | 0.0005106046 | 8.912509 | 0.01788113 | 8.912509 | 0.0237687 | 8.912509 | 0.02902415 | 8.912509 | 0.06045398 | 8.912509 | 0.0230982 | 8.912509 | 0.02007447 | 8.912509 | 0.05121366 | 8.912509 | 0.007117697 | 8.912509 | 0.04132189 | 8.912509 | 0.01604322 | 8.912509 | 0.001170416 | 8.912509 | 0.0004223199 | 8.912509 | 0.01692596 | 8.912509 | 0.0008559661 | 8.912509 | 0.02457578 | 8.912509 | 0.01723938 | 8.912509 | 0.008531735 | 8.912509 | 0.02003361 | 8.912509 | 0.01717603 | 8.912509 | 0.02633144 | 8.912509 | 0.01012472 | 8.912509 | 0.01342269 | 8.912509 | 0.0002813402 | 8.912509 | 0.0001165135 | 8.912509 | 0.01182744 | 8.912509 | 0.01651427 | 8.912509 | 0.02034002 | 8.912509 | 0.05482991 | 8.912509 | 0.02392149 | 8.912509 | 0.03690487 | 8.912509 | 0.01500418 | 8.912509 | 0.03295354 | 8.912509 | 0.02204116 | 8.912509 | 0.02751398 | 8.912509 | 0.05829676 | 8.912509 | 0.06588775 | 8.912509 | 0.01624326 | 8.912509 | 0.01615895 | 8.912509 | 0.01906312 | 8.912509 | 0.02777201 | 8.912509 | 0.01620999 | 8.912509 | 0.02606952 | 8.912509 | 0.02063264 | 8.912509 | 0.02350067 | 8.912509 | 0.01849802 | 8.912509 | 0.03251576
10 | 0.1568355 | 10 | 0.01784279 | 10 | 0.003470338 | 10 | 0.03231956 | 10 | 0.0723431 | 10 | 0.0265318 | 10 | 0.01151727 | 10 | 0.01531488 | 10 | 0.01361222 | 10 | 0.009146055 | 10 | 0.04454685 | 10 | 0.007841432 | 10 | 0.000195338 | 10 | 0.006350506 | 10 | 0.01402135 | 10 | 0.01805585 | 10 | 0.03749524 | 10 | 0.01111679 | 10 | 0.009230094 | 10 | 0.02745366 | 10 | 0.003447113 | 10 | 0.02221682 | 10 | 0.007059036 | 10 | 0.0002154205 | 10 | 5.74323e-05 | 10 | 0.01220886 | 10 | 0.0005286945 | 10 | 0.01574434 | 10 | 0.009738891 | 10 | 0.004550797 | 10 | 0.0105171 | 10 | 0.01049763 | 10 | 0.01768337 | 10 | 0.005506776 | 10 | 0.009375846 | 10 | 8.270574e-05 | 10 | 0.0006298738 | 10 | 0.003908095 | 10 | 0.01206841 | 10 | 0.01566264 | 10 | 0.02709692 | 10 | 0.01634258 | 10 | 0.02392543 | 10 | 0.009602801 | 10 | 0.02046876 | 10 | 0.01224584 | 10 | 0.01860105 | 10 | 0.02472065 | 10 | 0.05396078 | 10 | 0.008749241 | 10 | 0.01575291 | 10 | 0.008861914 | 10 | 0.01641885 | 10 | 0.008269253 | 10 | 0.01845126 | 10 | 0.01117882 | 10 | 0.01470135 | 10 | 0.01066019 | 10 | 0.0184512
11.22018 | 0.09381513 | 11.22018 | 0.009032754 | 11.22018 | 0.000386762 | 11.22018 | 0.02344093 | 11.22018 | 0.03908006 | 11.22018 | 0.0181073 | 11.22018 | 0.004954565521 | 11.22018 | 0.00801598 | 11.22018 | 0.008785549 | 11.22018 | 0.004741625 | 11.22018 | 0.02767234 | 11.22018 | 0.009879755 | 11.22018 | 0.0001993053 | 11.22018 | 0.002351872 | 11.22018 | 0.009109957 | 11.22018 | 0.01159022 | 11.22018 | 0.0195081 | 11.22018 | 0.00554179 | 11.22018 | 0.004614413 | 11.22018 | 0.01311574 | 11.22018 | 0.00188397 | 11.22018 | 0.0111567 | 11.22018 | 0.002778626 | 11.22018 | 3.369887e-05 | 11.22018 | 1.730536e-05 | 11.22018 | 0.006836087 | 11.22018 | 0.0004410917 | 11.22018 | 0.007270514 | 11.22018 | 0.00585419 | 11.22018 | 0.002653473 | 11.22018 | 0.006202632 | 11.22018 | 0.005576674 | 11.22018 | 0.01076587 | 11.22018 | 0.003064903 | 11.22018 | 0.007393804 | 11.22018 | 4.623532e-05 | 11.22018 | 0.003593401 | 11.22018 | 0.001164819 | 11.22018 | 0.01005836 | 11.22018 | 0.01336201 | 11.22018 | 0.01229296 | 11.22018 | 0.01157448 | 11.22018 | 0.01338474 | 11.22018 | 0.006499346 | 11.22018 | 0.01133028 | 11.22018 | 0.006928524 | 11.22018 | 0.01286456 | 11.22018 | 0.01324718 | 11.22018 | 0.01629154 | 11.22018 | 0.008270778 | 11.22018 | 0.01438868 | 11.22018 | 0.003634461 | 11.22018 | 0.008567526 | 11.22018 | 0.004345973 | 11.22018 | 0.01504321 | 11.22018 | 0.005761375 | 11.22018 | 0.009247566 | 11.22018 | 0.007156541 | 11.22018 | 0.01138588
12.58925 | 0.02832079 | 12.58925 | 0.004714808 | 12.58925 | 4.941866e-05 | 12.58925 | 0.01522322 | 12.58925 | 0.0175254 | 12.58925 | 0.01193353 | 12.58925 | 0.001900577 | 12.58925 | 0.004142886 | 12.58925 | 0.00751612 | 12.58925 | 0.002772712 | 12.58925 | 0.01600179 | 12.58925 | 0.008415578 | 12.58925 | 0.0003652618 | 12.58925 | 0.0007966745 | 12.58925 | 0.005994251 | 12.58925 | 0.008392125 | 12.58925 | 0.009108526 | 12.58925 | 0.0031133 | 12.58925 | 0.002434307 | 12.58925 | 0.005560551 | 12.58925 | 0.00128079 | 12.58925 | 0.004698767 | 12.58925 | 0.001128264 | 12.58925 | 5.436778e-06 | 12.58925 | 6.622051e-06 | 12.58925 | 0.003925697 | 12.58925 | 0.000820914 | 12.58925 | 0.004262651 | 12.58925 | 0.004163446 | 12.58925 | 0.001914246 | 12.58925 | 0.003753516 | 12.58925 | 0.00321551 | 12.58925 | 0.007018812 | 12.58925 | 0.00223266 | 12.58925 | 0.007210759 | 12.58925 | 6.965302e-05 | 12.58925 | 0.03843829 | 12.58925 | 0.0003416285 | 12.58925 | 0.01215623 | 12.58925 | 0.01124697 | 12.58925 | 0.005106113 | 12.58925 | 0.008482929 | 12.58925 | 0.007513595 | 12.58925 | 0.004772407 | 12.58925 | 0.007089901 | 12.58925 | 0.004261286 | 12.58925 | 0.008555719 | 12.58925 | 0.001651955 | 12.58925 | 0.02115376 | 12.58925 | 0.006745426 | 12.58925 | 0.01576323 | 12.58925 | 0.001516038 | 12.58925 | 0.00492449 | 12.58925 | 0.002449069 | 12.58925 | 0.01207287 | 12.58925 | 0.00351541 | 12.58925 | 0.006210163 | 12.58925 | 0.005099798 | 12.58925 | 0.007545426
14.12538 | 0.02555053 | 14.12538 | 0.003182426 | 14.12538 | 5.981189e-06 | 14.12538 | 0.01099487 | 14.12538 | 0.006482735 | 14.12538 | 0.008011202 | 14.12538 | 0.001095588 | 14.12538 | 0.003195982 | 14.12538 | 0.009099846 | 14.12538 | 0.002345065 | 14.12538 | 0.009056415 | 14.12538 | 0.008435707 | 14.12538 | 0.001207707 | 14.12538 | 0.0004312891 | 14.12538 | 0.004715616268 | 14.12538 | 0.007907123 | 14.12538 | 0.003401853 | 14.12538 | 0.002331654 | 14.12538 | 0.001644309 | 14.12538 | 0.00247784 | 14.12538 | 0.001273026 | 14.12538 | 0.002394995 | 14.12538 | 0.0006358024 | 14.12538 | 1.921688e-06 | 14.12538 | 3.602997e-06 | 14.12538 | 0.00413197 | 14.12538 | 0.002592698 | 14.12538 | 0.002693187 | 14.12538 | 0.003798959 | 14.12538 | 0.001983227125 | 14.12538 | 0.003044549 | 14.12538 | 0.002611243 | 14.12538 | 0.006303546 | 14.12538 | 0.002216292 | 14.12538 | 0.009301284 | 14.12538 | 0.0001440641 | 14.12538 | 0.1025919 | 14.12538 | 0.000120649 | 14.12538 | 0.01338578 | 14.12538 | 0.01213191 | 14.12538 | 0.002147604 | 14.12538 | 0.009013606 | 14.12538 | 0.006095047 | 14.12538 | 0.004851172 | 14.12538 | 0.006288583 | 14.12538 | 0.003271981 | 14.12538 | 0.00782894 | 14.12538 | 0.0001092986 | 14.12538 | 0.008399637 | 14.12538 | 0.005192583 | 14.12538 | 0.01740705 | 14.12538 | 0.0009123177 | 14.12538 | 0.003481144 | 14.12538 | 0.001752659 | 14.12538 | 0.01166319 | 14.12538 | 0.00262424 | 14.12538 | 0.00538609 | 14.12538 | 0.004640612 | 14.12538 | 0.005723341
15.84893 | 0.01473574 | 15.84893 | 0.004596846 | 15.84893 | 1.208365e-06 | 15.84893 | 0.01085215 | 15.84893 | 0.002376677 | 15.84893 | 0.007299826 | 15.84893 | 0.0009599087 | 15.84893 | 0.003089978 | 15.84893 | 0.01713735 | 15.84893 | 0.003207273 | 15.84893 | 0.006406961 | 15.84893 | 0.02377551 | 15.84893 | 0.002441579 | 15.84893 | 0.000305143 | 15.84893 | 0.004735879 | 15.84893 | 0.01051697 | 15.84893 | 0.001500497 | 15.84893 | 0.00295556 | 15.84893 | 0.001681339 | 15.84893 | 0.001478918 | 15.84893 | 0.002006567 | 15.84893 | 0.001794043 | 15.84893 | 0.0005581955 | 15.84893 | 1.280458e-06 | 15.84893 | 1.658143e-05 | 15.84893 | 0.005487214 | 15.84893 | 0.01119276 | 15.84893 | 0.002278769 | 15.84893 | 0.004301913 | 15.84893 | 0.002951557 | 15.84893 | 0.004185009 | 15.84893 | 0.002817733 | 15.84893 | 0.006174547 | 15.84893 | 0.003585765 | 15.84893 | 0.01550865 | 15.84893 | 0.0007151503 | 15.84893 | 0.2965772 | 15.84893 | 7.838218e-05 | 15.84893 | 0.01188954 | 15.84893 | 0.01664727 | 15.84893 | 0.001751437 | 15.84893 | 0.01255189 | 15.84893 | 0.006169451 | 15.84893 | 0.006688425 | 15.84893 | 0.007630172 | 15.84893 | 0.004307211 | 15.84893 | 0.01034444 | 15.84893 | 3.254826e-05 | 15.84893 | 0.001835196 | 15.84893 | 0.00871639 | 15.84893 | 0.031478 | 15.84893 | 0.000745962 | 15.84893 | 0.003302626 | 15.84893 | 0.00232502 | 15.84893 | 0.01406094 | 15.84893 | 0.002388161 | 15.84893 | 0.006372724 | 15.84893 | 0.006575346 | 15.84893 | 0.005527748
17.78279 | 0.01311866 | 17.78279 | 0.008350061 | 17.78279 | 7.111206e-07 | 17.78279 | 0.01140739 | 17.78279 | 0.001465089 | 17.78279 | 0.01019382 | 17.78279 | 0.001614639 | 17.78279 | 0.004880255 | 17.78279 | 0.04235228 | 17.78279 | 0.006914515 | 17.78279 | 0.005934135 | 17.78279 | 0.03800857 | 17.78279 | 0.013208 | 17.78279 | 0.0004065515 | 17.78279 | 0.005371392 | 17.78279 | 0.01839534 | 17.78279 | 0.0009536943 | 17.78279 | 0.005907636 | 17.78279 | 0.003020304 | 17.78279 | 0.001542623 | 17.78279 | 0.005829298 | 17.78279 | 0.001876797 | 17.78279 | 0.0008996511 | 17.78279 | 1.895689e-06 | 17.78279 | 7.001995e-05 | 17.78279 | 0.009626114 | 17.78279 | 0.07506039 | 17.78279 | 0.003852412 | 17.78279 | 0.007327746 | 17.78279 | 0.007310504 | 17.78279 | 0.008290847 | 17.78279 | 0.004674943 | 17.78279 | 0.009265282 | 17.78279 | 0.008016767 | 17.78279 | 0.0291093 | 17.78279 | 0.004769502 | 17.78279 | 0.05217505 | 17.78279 | 8.033871e-05 | 17.78279 | 0.01907766 | 17.78279 | 0.03257628 | 17.78279 | 0.001882436 | 17.78279 | 0.02153927 | 17.78279 | 0.009427603 | 17.78279 | 0.01501606 | 17.78279 | 0.01486983 | 17.78279 | 0.009691769 | 17.78279 | 0.01844145 | 17.78279 | 1.352306e-05 | 17.78279 | 0.0005163123 | 17.78279 | 0.01456357 | 17.78279 | 0.05145119 | 17.78279 | 0.001167054 | 17.78279 | 0.005288133 | 17.78279 | 0.006065913 | 17.78279 | 0.0230777 | 17.78279 | 0.003473153 | 17.78279 | 0.01268105 | 17.78279 | 0.01210379 | 17.78279 | 0.009167444
19.95262 | 0.01679079 | 19.95262 | 0.02026676 | 19.95262 | 1.473022e-06 | 19.95262 | 0.02264769 | 19.95262 | 0.001632773 | 19.95262 | 0.01770206 | 19.95262 | 0.005175684 | 19.95262 | 0.01127446 | 19.95262 | 0.0897351 | 19.95262 | 0.02447784 | 19.95262 | 0.009967319 | 19.95262 | 0.06784918 | 19.95262 | 0.102838 | 19.95262 | 0.001382125 | 19.95262 | 0.01397902 | 19.95262 | 0.03776467 | 19.95262 | 0.001170239 | 19.95262 | 0.01712107 | 19.95262 | 0.008577817 | 19.95262 | 0.002722121 | 19.95262 | 0.02550799 | 19.95262 | 0.004040138 | 19.95262 | 0.00286888 | 19.95262 | 1.480178e-05 | 19.95262 | 0.0007433901 | 19.95262 | 0.03121298 | 19.95262 | 0.1859554 | 19.95262 | 0.008922099 | 19.95262 | 0.0250697 | 19.95262 | 0.02552834 | 19.95262 | 0.02297316 | 19.95262 | 0.0124914 | 19.95262 | 0.02429743 | 19.95262 | 0.02785252 | 19.95262 | 0.06139924 | 19.95262 | 0.02063273 | 19.95262 | 0.0004791503 | 19.95262 | 0.0001905487 | 19.95262 | 0.04052654 | 19.95262 | 0.07083878 | 19.95262 | 0.003379971 | 19.95262 | 0.04821347 | 19.95262 | 0.019275 | 19.95262 | 0.03549103 | 19.95262 | 0.03629115 | 19.95262 | 0.02708761 | 19.95262 | 0.03639242 | 19.95262 | 1.103829e-05 | 19.95262 | 0.0002211749 | 19.95262 | 0.03567481 | 19.95262 | 0.06531959 | 19.95262 | 0.004166648 | 19.95262 | 0.01245721 | 19.95262 | 0.01962104 | 19.95262 | 0.0452749 | 19.95262 | 0.009454996 | 19.95262 | 0.02869889 | 19.95262 | 0.03194781 | 19.95262 | 0.02076323
22.38721 | 0.02244909 | 22.38721 | 0.04786 | 22.38721 | 1.150236e-05 | 22.38721 | 0.04699126 | 22.38721 | 0.00351575 | 22.38721 | 0.04326534 | 22.38721 | 0.02266142 | 22.38721 | 0.0384996 | 22.38721 | 0.1140763 | 22.38721 | 0.08766814 | 22.38721 | 0.02188677 | 22.38721 | 0.1724794 | 22.38721 | 0.250254 | 22.38721 | 0.005756422 | 22.38721 | 0.03852126 | 22.38721 | 0.09002186 | 22.38721 | 0.002618796 | 22.38721 | 0.05985963 | 22.38721 | 0.03356154 | 22.38721 | 0.008335789 | 22.38721 | 0.08504335 | 22.38721 | 0.01278199 | 22.38721 | 0.01472336 | 22.38721 | 0.0005750604 | 22.38721 | 0.01589827 | 22.38721 | 0.08640532 | 22.38721 | 0.100638 | 22.38721 | 0.02814782 | 22.38721 | 0.06636079 | 22.38721 | 0.0854389 | 22.38721 | 0.0654664 | 22.38721 | 0.04672847 | 22.38721 | 0.06357735 | 22.38721 | 0.1016151 | 22.38721 | 0.1069713 | 22.38721 | 0.111558 | 22.38721 | 2.673143e-07 | 22.38721 | 0.001166675 | 22.38721 | 0.09091797 | 22.38721 | 0.1264295 | 22.38721 | 0.0138358 | 22.38721 | 0.1003712 | 22.38721 | 0.05084633 | 22.38721 | 0.09018683 | 22.38721 | 0.08079352 | 22.38721 | 0.08549856 | 22.38721 | 0.07168642 | 22.38721 | 4.467044e-05 | 22.38721 | 0.0002314547 | 22.38721 | 0.0841232 | 22.38721 | 0.06922709 | 22.38721 | 0.02022486 | 22.38721 | 0.03710312 | 22.38721 | 0.06438999 | 22.38721 | 0.08279669 | 22.38721 | 0.03095126 | 22.38721 | 0.07111004 | 22.38721 | 0.07692472 | 22.38721 | 0.04842485
25.11886 | 0.009834431 | 25.11886 | 0.1167874 | 25.11886 | 0.0001622939 | 25.11886 | 0.08974704 | 25.11886 | 0.01079892 | 25.11886 | 0.09870389 | 25.11886 | 0.07776123 | 25.11886 | 0.1079024 | 25.11886 | 0.04401159 | 25.11886 | 0.1583201 | 25.11886 | 0.04566185 | 25.11886 | 0.05245776 | 25.11886 | 0.1051598 | 25.11886 | 0.02591404 | 25.11886 | 0.09061747 | 25.11886 | 0.1217867 | 25.11886 | 0.009387495 | 25.11886 | 0.1381364 | 25.11886 | 0.114659 | 25.11886 | 0.0321631 | 25.11886 | 0.1871609 | 25.11886 | 0.04260071 | 25.11886 | 0.08258294 | 25.11886 | 0.02181239 | 25.11886 | 0.1304773 | 25.11886 | 0.1567835 | 25.11886 | 0.01383003 | 25.11886 | 0.07389716 | 25.11886 | 0.1096093 | 25.11886 | 0.1881688 | 25.11886 | 0.1345602 | 25.11886 | 0.1293725 | 25.11886 | 0.1159461 | 25.11886 | 0.1796399 | 25.11886 | 0.1047935 | 25.11886 | 0.237065 | 25.11886 | 9.777256e-13 | 25.11886 | 0.01143223 | 25.11886 | 0.1014091 | 25.11886 | 0.1068806 | 25.11886 | 0.04514813 | 25.11886 | 0.1392611 | 25.11886 | 0.1036094 | 25.11886 | 0.1608841 | 25.11886 | 0.09690524 | 25.11886 | 0.1613932 | 25.11886 | 0.1039922 | 25.11886 | 0.0003484326 | 25.11886 | 0.0005647105 | 25.11886 | 0.1407342 | 25.11886 | 0.07210153 | 25.11886 | 0.07706373 | 25.11886 | 0.1071728 | 25.11886 | 0.1443556 | 25.11886 | 0.111323 | 25.11886 | 0.09505109 | 25.11886 | 0.1323639 | 25.11886 | 0.1380848 | 25.11886 | 0.102796
28.18383 | 0.001891563 | 28.18383 | 0.04973491 | 28.18383 | 0.00450232 | 28.18383 | 0.09299687 | 28.18383 | 0.03489638 | 28.18383 | 0.1011571 | 28.18383 | 0.1186667 | 28.18383 | 0.1285578 | 28.18383 | 0.00245264 | 28.18383 | 0.08041691 | 28.18383 | 0.08303563 | 28.18383 | 0.01999368 | 28.18383 | 0.002483637 | 28.18383 | 0.1302327 | 28.18383 | 0.1529462 | 28.18383 | 0.03503209 | 28.18383 | 0.04321418962 | 28.18383 | 0.09880382 | 28.18383 | 0.1783131 | 28.18383 | 0.1001968 | 28.18383 | 0.1362083 | 28.18383 | 0.1189539 | 28.18383 | 0.1838434 | 28.18383 | 0.2440753 | 28.18383 | 0.2262167 | 28.18383 | 0.09722327 | 28.18383 | 0.0001120643 | 28.18383 | 0.1552255 | 28.18383 | 0.09556352 | 28.18383 | 0.09914494 | 28.18383 | 0.07745901 | 28.18383 | 0.1610521 | 28.18383 | 0.08407975 | 28.18383 | 0.1017014 | 28.18383 | 0.0254878 | 28.18383 | 0.1070234 | 28.18383 | 1.540158e-20 | 28.18383 | 0.07447779 | 28.18383 | 0.03778745 | 28.18383 | 0.02806961 | 28.18383 | 0.08713839 | 28.18383 | 0.0482601 | 28.18383 | 0.07835389 | 28.18383 | 0.08814361 | 28.18383 | 0.03380136 | 28.18383 | 0.09749417 | 28.18383 | 0.04402106 | 28.18383 | 0.003268845 | 28.18383 | 0.003875404 | 28.18383 | 0.06477836 | 28.18383 | 0.0412973 | 28.18383 | 0.1530232 | 28.18383 | 0.1160729 | 28.18383 | 0.1074818 | 28.18383 | 0.04064744 | 28.18383 | 0.1382004 | 28.18383 | 0.06450314 | 28.18383 | 0.08542624934 | 28.18383 | 0.09870305
31.62278 | 1.382533e-05 | 31.62278 | 0.001261844 | 31.62278 | 0.06135739 | 31.62278 | 0.02816285 | 31.62278 | 0.07811333 | 31.62278 | 0.02792615 | 31.62278 | 0.03322849 | 31.62278 | 0.02707163 | 31.62278 | 6.236343e-06 | 31.62278 | 0.004088323 | 31.62278 | 0.04357225 | 31.62278 | 0.001524206 | 31.62278 | 2.279545e-06 | 31.62278 | 0.120561 | 31.62278 | 0.05968789 | 31.62278 | 0.001925062 | 31.62278 | 0.1459016 | 31.62278 | 0.008714962 | 31.62278 | 0.06076416 | 31.62278 | 0.1116767 | 31.62278 | 0.009719862 | 31.62278 | 0.1002484 | 31.62278 | 0.1174743 | 31.62278 | 0.07282562 | 31.62278 | 0.01046409 | 31.62278 | 0.005495771 | 31.62278 | 8.06392e-09 | 31.62278 | 0.07374082 | 31.62278 | 0.01501021 | 31.62278 | 0.01106462 | 31.62278 | 0.006983384 | 31.62278 | 0.04756933 | 31.62278 | 0.01192854 | 31.62278 | 0.009006148 | 31.62278 | 0.0007524171 | 31.62278 | 0.002635404 | 31.62278 | 1.217716e-30 | 31.62278 | 0.1961617 | 31.62278 | 0.002613917 | 31.62278 | 0.001048663 | 31.62278 | 0.05713775 | 31.62278 | 0.002829458 | 31.62278 | 0.01100964 | 31.62278 | 0.007131957 | 31.62278 | 0.001091436 | 31.62278 | 0.007529227 | 31.62278 | 0.002922759 | 31.62278 | 0.07462823 | 31.62278 | 0.03348211 | 31.62278 | 0.003293444 | 31.62278 | 0.005387146 | 31.62278 | 0.07069458 | 31.62278 | 0.02517149 | 31.62278 | 0.01111167 | 31.62278 | 0.002637689 | 31.62278 | 0.0561838 | 31.62278 | 0.005866462 | 31.62278 | 0.009141307 | 31.62278 | 0.02110579
35.48134 | 5.626841e-09 | 35.48134 | 2.822741e-06 | 35.48134 | 0.1719318 | 35.48134 | 0.001805932 | 35.48134 | 0.03102106 | 35.48134 | 0.0007986047 | 35.48134 | 0.0008161546 | 35.48134 | 0.0004646088 | 35.48134 | 4.878865e-10 | 35.48134 | 8.449547e-06 | 35.48134 | 0.003069761 | 35.48134 | 6.393867e-06 | 35.48134 | 5.259696e-11 | 35.48134 | 0.01125995 | 35.48134 | 0.002781231 | 35.48134 | 4.270102e-06 | 35.48134 | 0.1045768 | 35.48134 | 6.222726e-05 | 35.48134 | 0.001685562 | 35.48134 | 0.01667326 | 35.48134 | 3.776859e-05 | 35.48134 | 0.009390591 | 35.48134 | 0.01048841528 | 35.48134 | 0.07208621 | 35.48134 | 1.878066e-05 | 35.48134 | 1.472739e-05 | 35.48134 | 1.248842e-14 | 35.48134 | 0.00402428 | 35.48134 | 0.0001833033 | 35.48134 | 7.192611e-05 | 35.48134 | 6.018699e-05 | 35.48134 | 0.001251839 | 35.48134 | 0.0001423561 | 35.48134 | 4.187867e-05 | 35.48134 | 1.477934e-06 | 35.48134 | 6.797618e-06 | 35.48134 | 1.159601e-43 | 35.48134 | 0.06856306 | 35.48134 | 9.519247e-06 | 35.48134 | 1.702186e-06 | 35.48134 | 0.003821473 | 35.48134 | 9.631757e-06 | 35.48134 | 0.0001689514 | 35.48134 | 4.117013e-05 | 35.48134 | 1.704246e-06 | 35.48134 | 3.560985e-05 | 35.48134 | 1.404288e-05 | 35.48134 | 0.0989973 | 35.48134 | 0.08342748 | 35.48134 | 1.060013e-05 | 35.48134 | 5.869283e-05 | 35.48134 | 0.002361985 | 35.48134 | 0.000341042 | 35.48134 | 8.472998e-05 | 35.48134 | 1.111572e-05 | 35.48134 | 0.002386747 | 35.48134 | 2.522493e-05 | 35.48134 | 6.877963e-05 | 35.48134 | 0.0004978547
39.81072 | 2.615967e-14 | 39.81072 | 6.936408e-11 | 39.81072 | 0.01060098 | 39.81072 | 6.767829e-06 | 39.81072 | 0.0009290564 | 39.81072 | 7.732114e-07 | 39.81072 | 6.150218e-07 | 39.81072 | 5.248892e-07 | 39.81072 | 4.686317e-16 | 39.81072 | 4.622742e-10 | 39.81072 | 1.785318e-05 | 39.81072 | 4.156173e-10 | 39.81072 | 1.11147e-17 | 39.81072 | 5.262947e-05 | 39.81072 | 5.365778e-06 | 39.81072 | 1.870229e-10 | 39.81072 | 0.009238343 | 39.81072 | 1.296107e-08 | 39.81072 | 1.808042e-06 | 39.81072 | 0.0001235183 | 39.81072 | 3.361105e-09 | 39.81072 | 4.633427e-05 | 39.81072 | 2.827428e-05 | 39.81072 | 0.0003283387 | 39.81072 | 1.428382e-09 | 39.81072 | 8.767605e-10 | 39.81072 | 1.295173e-22 | 39.81072 | 1.19448e-05 | 39.81072 | 7.218762e-08 | 39.81072 | 1.026887e-08 | 39.81072 | 1.080573e-08 | 39.81072 | 1.399615e-06 | 39.81072 | 5.866824e-08 | 39.81072 | 5.195723e-09 | 39.81072 | 9.503194e-11 | 39.81072 | 9.239626e-11 | 39.81072 | 5.821551e-58 | 39.81072 | 0.002915216 | 39.81072 | 1.233154e-09 | 39.81072 | 5.930265e-11 | 39.81072 | 2.42967e-05 | 39.81072 | 9.797268e-10 | 39.81072 | 7.247139e-08 | 39.81072 | 7.032041e-09 | 39.81072 | 7.534631e-11 | 39.81072 | 3.791698e-09 | 39.81072 | 2.278404e-09 | 39.81072 | 0.05166421 | 39.81072 | 0.0847773 | 39.81072 | 1.00184e-09 | 39.81072 | 4.466414e-08 | 39.81072 | 2.25576e-06 | 39.81072 | 1.930604e-07 | 39.81072 | 9.61924e-09 | 39.81072 | 1.569634e-09 | 39.81072 | 3.747627e-06 | 39.81072 | 3.771608e-09 | 39.81072 | 1.250721e-08 | 39.81072 | 5.643203e-07
44.66836 | 1.102442e-23 | 44.66836 | 1.259986e-17 | 44.66836 | 8.810037e-05 | 44.66836 | 6.025969e-10 | 44.66836 | 1.025938e-06 | 44.66836 | 1.364223e-11 | 44.66836 | 6.446192e-12 | 44.66836 | 7.798134e-12 | 44.66836 | 2.836697e-24 | 44.66836 | 2.172553e-16 | 44.66836 | 2.973049e-09 | 44.66836 | 6.042241e-16 | 44.66836 | 4.097316e-27 | 44.66836 | 8.621369e-09 | 44.66836 | 2.191582e-10 | 44.66836 | 1.654073e-16 | 44.66836 | 4.228011e-05 | 44.66836 | 2.94792e-14 | 44.66836 | 3.132006e-11 | 44.66836 | 2.333276e-08 | 44.66836 | 3.588679e-15 | 44.66836 | 5.783277e-09 | 44.66836 | 1.342788e-09 | 44.66836 | 9.251567e-09 | 44.66836 | 2.876107e-16 | 44.66836 | 9.612979e-16 | 44.66836 | 2.475346e-33 | 44.66836 | 9.49831e-10 | 44.66836 | 4.26064e-13 | 44.66836 | 2.380619e-14 | 44.66836 | 2.393135e-14 | 44.66836 | 2.647114e-11 | 44.66836 | 3.74536e-13 | 44.66836 | 6.835962e-15 | 44.66836 | 7.080113e-17 | 44.66836 | 1.69859e-17 | 44.66836 | 1.702438e-75 | 44.66836 | 2.66347e-06 | 44.66836 | 3.675399e-15 | 44.66836 | 2.618953e-17 | 44.66836 | 2.204172e-09 | 44.66836 | 1.250682e-15 | 44.66836 | 3.828301e-13 | 44.66836 | 1.806647e-14 | 44.66836 | 2.686656e-17 | 44.66836 | 3.880665e-15 | 44.66836 | 4.787192e-15 | 44.66836 | 0.0009902845 | 44.66836 | 0.002209734 | 44.66836 | 1.357015e-15 | 44.66836 | 1.509694e-12 | 44.66836 | 3.336415e-11 | 44.66836 | 1.890814e-12 | 44.66836 | 2.03844e-14 | 44.66836 | 3.504733e-15 | 44.66836 | 1.312173e-10 | 44.66836 | 7.680368e-15 | 44.66836 | 3.68316e-14 | 44.66836 | 1.521239e-11
50.11872 | 1.016697e-31 | 50.11872 | 4.036759e-26 | 50.11872 | 4.335461e-09 | 50.11872 | 6.37621e-16 | 50.11872 | 1.784971e-11 | 50.11872 | 2.958405e-18 | 50.11872 | 6.994929e-19 | 50.11872 | 9.75348e-19 | 50.11872 | 7.532842e-35 | 50.11872 | 5.383644e-25 | 50.11872 | 4.835424e-15 | 50.11872 | 1.089247e-23 | 50.11872 | 2.986622e-39 | 50.11872 | 1.749173e-14 | 50.11872 | 1.572378e-16 | 50.11872 | 8.005354e-25 | 50.11872 | 1.759298e-09 | 50.11872 | 4.611612e-22 | 50.11872 | 3.826042e-18 | 50.11872 | 6.182763e-14 | 50.11872 | 2.229454e-23 | 50.11872 | 6.601936e-15 | 50.11872 | 6.397491e-16 | 50.11872 | 2.491898e-15 | 50.11872 | 1.629918e-25 | 50.11872 | 2.844463e-24 | 50.11872 | 2.442066e-46 | 50.11872 | 5.081135e-16 | 50.11872 | 2.5213e-20 | 50.11872 | 3.476705e-22 | 50.11872 | 4.446977e-22 | 50.11872 | 4.262765e-18 | 50.11872 | 2.151995e-20 | 50.11872 | 7.532273e-23 | 50.11872 | 4.131428e-25 | 50.11872 | 2.160851e-25 | 50.11872 | 1.533829e-95 | 50.11872 | 2.64181e-11 | 50.11872 | 2.312958e-23 | 50.11872 | 7.788218e-26 | 50.11872 | 1.718504e-15 | 50.11872 | 1.103848e-23 | 50.11872 | 2.040612571e-20 | 50.11872 | 3.972189e-22 | 50.11872 | 4.613167e-26 | 50.11872 | 2.66946e-23 | 50.11872 | 9.469976e-23 | 50.11872 | 4.361043e-07 | 50.11872 | 1.513214e-06 | 50.11872 | 1.526858e-23 | 50.11872 | 3.977425e-19 | 50.11872 | 3.624412e-18 | 50.11872 | 1.233375e-19 | 50.11872 | 2.613318e-22 | 50.11872 | 4.498009e-23 | 50.11872 | 3.847222e-17 | 50.11872 | 8.645137e-23 | 50.11872 | 1.238731e-21 | 50.11872 | 3.08395e-18
56.23413 | 1.845628e-43 | 56.23413 | 1.094011e-37 | 56.23413 | 8.052244e-16 | 56.23413 | 4.71094e-24 | 56.23413 | 1.416423e-18 | 56.23413 | 3.357133e-27 | 56.23413 | 2.095442e-28 | 56.23413 | 6.178826e-28 | 56.23413 | 1.027856e-47 | 56.23413 | 5.078501e-36 | 56.23413 | 7.147444e-23 | 56.23413 | 4.334442e-34 | 56.23413 | 8.703086e-53 | 56.23413 | 7.43281e-23 | 56.23413 | 6.696409e-25 | 56.23413 | 1.116181e-35 | 56.23413 | 1.091103e-15 | 56.23413 | 3.27838e-32 | 56.23413 | 2.129178e-27 | 56.23413 | 6.189952e-22 | 56.23413 | 4.814689e-34 | 56.23413 | 3.477902e-23 | 56.23413 | 1.447735e-24 | 56.23413 | 2.166854e-24 | 56.23413 | 5.310604e-38 | 56.23413 | 5.492869e-35 | 56.23413 | 8.524057e-62 | 56.23413 | 1.944969e-24 | 56.23413 | 6.56608e-30 | 56.23413 | 1.802734e-32 | 56.23413 | 3.160778e-32 | 56.23413 | 3.82616e-27 | 56.23413 | 5.474207e-30 | 56.23413 | 4.469246e-33 | 56.23413 | 1.639634e-35 | 56.23413 | 1.773808e-36 | 56.23413 | 9.192043e-118 | 56.23413 | 1.226795e-18 | 56.23413 | 1.973822e-33 | 56.23413 | 9.14779e-37 | 56.23413 | 8.829101e-24 | 56.23413 | 3.838223e-34 | 56.23413 | 6.156582e-30 | 56.23413 | 4.356649e-32 | 56.23413 | 3.53814e-37 | 56.23413 | 8.711212e-34 | 56.23413 | 9.875547e-33 | 56.23413 | 1.072026e-12 | 56.23413 | 2.927073e-11 | 56.23413 | 5.321106e-34 | 56.23413 | 2.034819e-27 | 56.23413 | 1.292318e-27 | 56.23413 | 3.838147e-29 | 56.23413 | 1.193203e-32 | 56.23413 | 4.994422e-33 | 56.23413 | 6.169691e-26 | 56.23413 | 5.212819539e-33 | 56.23413 | 1.516502e-31 | 56.23413 | 3.703321e-27
63.09573 | 3.157109e-60 | 63.09573 | 5.960286e-52 | 63.09573 | 4.322834e-25 | 63.09573 | 1.235839e-34 | 63.09573 | 4.270008e-28 | 63.09573 | 1.409445e-38 | 63.09573 | 2.12236e-40 | 63.09573 | 1.599506e-39 | 63.09573 | 3.422425e-63 | 63.09573 | 1.526969e-49 | 63.09573 | 3.632024e-33 | 63.09573 | 5.007108e-47 | 63.09573 | 5.239576e-69 | 63.09573 | 1.584469e-33 | 63.09573 | 8.353789e-36 | 63.09573 | 7.670013e-49 | 63.09573 | 3.030792e-24 | 63.09573 | 8.020684e-45 | 63.09573 | 4.613595e-39 | 63.09573 | 2.940648e-32 | 63.09573 | 3.229135e-47 | 63.09573 | 8.460444e-34 | 63.09573 | 1.044964e-35 | 63.09573 | 8.597428e-37 | 63.09573 | 3.725525e-52 | 63.09573 | 3.178569e-48 | 63.09573 | 3.126252e-80 | 63.09573 | 2.609429e-35 | 63.09573 | 9.766184e-42 | 63.09573 | 4.880385e-45 | 63.09573 | 7.934497e-45 | 63.09573 | 1.108807e-38 | 63.09573 | 5.040322e-42 | 63.09573 | 6.224142e-46 | 63.09573 | 2.172742e-48 | 63.09573 | 4.762196e-50 | 63.09573 | 9.604341e-145 | 63.09573 | 2.209185e-28 | 63.09573 | 9.661457e-46 | 63.09573 | 5.719757e-50 | 63.09573 | 1.968588e-34 | 63.09573 | 5.947364e-47 | 63.09573 | 4.149089e-42 | 63.09573 | 1.310102e-44 | 63.09573 | 7.120056e-51 | 63.09573 | 6.302358e-47 | 63.09573 | 4.840315e-45 | 63.09573 | 6.316193e-21 | 63.09573 | 9.914399e-21 | 63.09573 | 9.358307e-47 | 63.09573 | 3.93412e-38 | 63.09573 | 1.419192e-39 | 63.09573 | 5.228439e-41 | 63.09573 | 1.789223e-45 | 63.09573 | 1.680609e-45 | 63.09573 | 3.718245e-37 | 63.09573 | 8.78214e-46 | 63.09573 | 6.948453e-44 | 63.09573 | 2.243257e-38
70.79458 | 1.406268e-77 | 70.79458 | 4.320816e-68 | 70.79458 | 2.922908e-37 | 70.79458 | 1.660298e-47 | 70.79458 | 5.7324e-40 | 70.79458 | 1.368872e-52 | 70.79458 | 6.889781e-55 | 70.79458 | 8.401314e-54 | 70.79458 | 2.404601e-81 | 70.79458 | 1.006377e-65 | 70.79458 | 6.921296e-46 | 70.79458 | 2.941087e-61 | 70.79458 | 2.624914e-88 | 70.79458 | 1.766363e-46 | 70.79458 | 4.39678e-49 | 70.79458 | 6.980085e-65 | 70.79458 | 9.328863e-36 | 70.79458 | 6.148188e-60 | 70.79458 | 3.197069e-53 | 70.79458 | 3.585022e-45 | 70.79458 | 6.321859e-63 | 70.79458 | 7.333954e-47 | 70.79458 | 2.169129e-49 | 70.79458 | 8.778978e-51 | 70.79458 | 3.860378e-69 | 70.79458 | 4.067235e-64 | 70.79458 | 7.574562e-101 | 70.79458 | 1.390438e-48 | 70.79458 | 3.463552e-56 | 70.79458 | 2.729948e-60 | 70.79458 | 5.459509e-60 | 70.79458 | 8.172553e-53 | 70.79458 | 2.238398e-56 | 70.79458 | 3.227885e-61 | 70.79458 | 9.892174e-64 | 70.79458 | 7.762447e-66 | 70.79458 | 4.481468e-170 | 70.79458 | 2.336504e-40 | 70.79458 | 7.083821e-61 | 70.79458 | 3.124943e-66 | 70.79458 | 9.623421e-48 | 70.79458 | 3.933589e-62 | 70.79458 | 1.577705e-56 | 70.79458 | 1.199115e-59 | 70.79458 | 7.765552e-67 | 70.79458 | 1.910104e-62 | 70.79458 | 9.724557e-60 | 70.79458 | 4.486809e-34 | 70.79458 | 1.7529e-30 | 70.79458 | 7.360515e-62 | 70.79458 | 1.730065e-51 | 70.79458 | 4.575945e-54 | 70.79458 | 2.015742e-55 | 70.79458 | 9.66836e-61 | 70.79458 | 1.501414e-60 | 70.79458 | 4.926729e-51 | 70.79458 | 5.027556e-61 | 70.79458 | 8.961254e-59 | 70.79458 | 3.287499e-52
79.43282 | 2.311921e-95 | 79.43282 | 3.601965649e-87 | 79.43282 | 1.282125e-51 | 79.43282 | 5.098109e-63 | 79.43282 | 1.817024e-54 | 79.43282 | 6.177057e-69 | 79.43282 | 3.660534e-72 | 79.43282 | 1.146236e-70 | 79.43282 | 5.907554e-102 | 79.43282 | 2.285075e-84 | 79.43282 | 3.241157e-61 | 79.43282 | 1.087495e-78 | 79.43282 | 2.395838e-110 | 79.43282 | 1.698367e-62 | 79.43282 | 3.154103e-65 | 79.43282 | 6.556744e-83 | 79.43282 | 9.082176e-50 | 79.43282 | 1.261568e-77 | 79.43282 | 4.491421e-70 | 79.43282 | 1.124779e-60 | 79.43282 | 4.171835e-81 | 79.43282 | 1.387936e-62 | 79.43282 | 9.167685e-66 | 79.43282 | 6.390616e-68 | 79.43282 | 3.434374e-89 | 79.43282 | 1.486491e-82 | 79.43282 | 5.614053e-124 | 79.43282 | 1.284718e-64 | 79.43282 | 3.189256e-73 | 79.43282 | 3.645208e-78 | 79.43282 | 1.162373e-77 | 79.43282 | 2.454605e-69 | 79.43282 | 1.443189e-73 | 79.43282 | 5.121331e-79 | 79.43282 | 5.959235e-82 | 79.43282 | 1.131783e-84 | 79.43282 | 2.422512e-200 | 79.43282 | 2.049685e-55 | 79.43282 | 4.332955e-79 | 79.43282 | 1.145548e-84 | 79.43282 | 8.178397e-64 | 79.43282 | 4.424269e-80 | 79.43282 | 1.492605e-73 | 79.43282 | 4.713915e-77 | 79.43282 | 1.332202e-85 | 79.43282 | 1.065951e-80 | 79.43282 | 2.156293e-77 | 79.43282 | 2.015404e-45 | 79.43282 | 1.377457e-40 | 79.43282 | 5.967483e-80 | 79.43282 | 3.259602e-67 | 79.43282 | 3.461752e-71 | 79.43282 | 1.2735e-72 | 79.43282 | 1.139242e-78 | 79.43282 | 5.417936e-78 | 79.43282 | 3.281654e-67 | 79.43282 | 1.087312e-78 | 79.43282 | 2.795244e-76 | 79.43282 | 1.525422e-68
89.12509 | 6.788794e-120 | 89.12509 | 1.158206e-108 | 89.12509 | 3.698625e-69 | 89.12509 | 5.103744e-81 | 89.12509 | 7.230232e-72 | 89.12509 | 6.782812e-88 | 89.12509 | 9.053368e-92 | 89.12509 | 5.66396e-90 | 89.12509 | 4.811737732e-125 | 89.12509 | 1.375062e-105 | 89.12509 | 1.814202e-79 | 89.12509 | 8.497579e-101 | 89.12509 | 2.66808e-136 | 89.12509 | 7.394955e-81 | 89.12509 | 1.127507e-83 | 89.12509 | 9.492981e-104 | 89.12509 | 7.854141e-66 | 89.12509 | 6.599616e-98 | 89.12509 | 1.895722e-89 | 89.12509 | 9.035868e-79 | 89.12509 | 6.727334e-102 | 89.12509 | 5.642094e-81 | 89.12509 | 9.163014999e-85 | 89.12509 | 7.616229e-88 | 89.12509 | 1.482001e-111 | 89.12509 | 1.124359e-103 | 89.12509 | 1.102329e-149 | 89.12509 | 3.67715e-83 | 89.12509 | 1.114262e-92 | 89.12509 | 3.197567e-98 | 89.12509 | 8.145290482e-98 | 89.12509 | 1.702239e-88 | 89.12509 | 3.411276e-93 | 89.12509 | 2.015524e-99 | 89.12509 | 3.28633e-102 | 89.12509 | 8.363372e-105 | 89.12509 | 4.360295e-231 | 89.12509 | 5.849743e-73 | 89.12509 | 1.840756e-99 | 89.12509 | 1.699996e-105 | 89.12509 | 4.737113e-82 | 89.12509 | 2.100252e-100 | 89.12509 | 1.855613e-93 | 89.12509 | 4.938985e-97 | 89.12509 | 3.508259e-107 | 89.12509 | 1.972279e-101 | 89.12509 | 2.833418e-97 | 89.12509 | 3.785281e-61 | 89.12509 | 1.516497e-55 | 89.12509 | 3.709018e-100 | 89.12509 | 5.925707e-86 | 89.12509 | 5.287421e-91 | 89.12509 | 1.351417e-92 | 89.12509 | 4.228288e-99 | 89.12509 | 5.736008e-98 | 89.12509 | 3.492391e-86 | 89.12509 | 4.056018e-99 | 89.12509 | 4.301501e-96 | 89.12509 | 2.569576e-87
100 | 1.136442e-144 | 100 | 4.551528e-133 | 100 | 7.090876e-89 | 100 | 5.14747e-102 | 100 | 4.210538e-91 | 100 | 1.620413e-109 | 100 | 8.922949e-114 | 100 | 1.898278e-111 | 100 | 2.343015e-150 | 100 | 3.25657e-129 | 100 | 1.369052e-99 | 100 | 3.660678e-121 | 100 | 1.576670759e-160 | 100 | 1.274758e-101 | 100 | 2.050369e-104 | 100 | 7.371463e-127 | 100 | 8.477927e-85 | 100 | 6.27041e-121 | 100 | 2.747449e-111 | 100 | 2.804817e-99 | 100 | 4.812473e-125 | 100 | 8.034395e-102 | 100 | 5.806296e-106 | 100 | 9.618987e-111 | 100 | 5.463174e-137 | 100 | 8.856912e-127 | 100 | 6.398567e-179 | 100 | 3.754752e-104 | 100 | 4.955227e-115 | 100 | 5.010535e-121 | 100 | 1.625297e-120 | 100 | 3.214802e-110 | 100 | 3.353993901e-115 | 100 | 1.259162e-122 | 100 | 1.288612e-124 | 100 | 4.490182e-130 | 100 | 1.285496e-263 | 100 | 4.854641e-93 | 100 | 5.548211e-121 | 100 | 1.620263e-128 | 100 | 5.564039e-103 | 100 | 2.419889e-123 | 100 | 1.953692e-115 | 100 | 1.430227e-119 | 100 | 2.149638e-130 | 100 | 1.843095e-124 | 100 | 3.605924e-120 | 100 | 5.971547e-81 | 100 | 9.519524e-76 | 100 | 4.307459e-123 | 100 | 1.085314e-107 | 100 | 8.540096e-113 | 100 | 4.024139e-114 | 100 | 3.010267e-122 | 100 | 8.833637e-121 | 100 | 1.711947e-107 | 100 | 7.278265e-122 | 100 | 1.71888e-118 | 100 | 4.152495e-109
112.2018 | 1.07864e-171 | 112.2018 | 5.270586e-161 | 112.2018 | 8.115547e-112 | 112.2018 | 3.439323e-124 | 112.2018 | 9.787327e-114 | 112.2018 | 2.312184e-133 | 112.2018 | 8.675098e-139 | 112.2018 | 8.343045e-136 | 112.2018 | 2.165215e-179 | 112.2018 | 4.709171e-156 | 112.2018 | 3.682692e-122 | 112.2018 | 6.28982e-146 | 112.2018 | 8.340811e-191 | 112.2018 | 8.226314e-125 | 112.2018 | 1.448356e-127 | 112.2018 | 3.050875e-153 | 112.2018 | 4.623264e-106 | 112.2018 | 1.04005e-145 | 112.2018 | 1.193587e-135 | 112.2018 | 1.896112e-122 | 112.2018 | 5.353804e-151 | 112.2018 | 4.276661e-125 | 112.2018 | 6.957533e-130 | 112.2018 | 1.228805e-135 | 112.2018 | 1.243219e-165 | 112.2018 | 1.068235e-154 | 112.2018 | 1.647727e-208 | 112.2018 | 2.285785e-127 | 112.2018 | 6.694243e-139 | 112.2018 | 3.067034e-146 | 112.2018 | 9.920173e-146 | 112.2018 | 3.606692e-134 | 112.2018 | 1.191751e-139 | 112.2018 | 2.223841e-147 | 112.2018 | 7.883298e-150 | 112.2018 | 3.927819e-153 | 112.2018 | 8.451399e-298 | 112.2018 | 3.411652e-115 | 112.2018 | 3.593952e-148 | 112.2018 | 2.667582e-156 | 112.2018 | 2.626844e-126 | 112.2018 | 1.695437e-148 | 112.2018 | 5.412184e-140 | 112.2018 | 2.860204e-144 | 112.2018 | 2.738235e-158 | 112.2018 | 9.057849e-151 | 112.2018 | 4.671303e-144 | 112.2018 | 2.885243e-101 | 112.2018 | 1.606533e-93 | 112.2018 | 4.721787e-148 | 112.2018 | 1.960122e-128 | 112.2018 | 7.562346e-140 | 112.2018 | 4.163898e-139 | 112.2018 | 1.913676e-147 | 112.2018 | 3.184208e-145 | 112.2018 | 2.798015e-131 | 112.2018 | 3.345004e-147 | 112.2018 | 3.361136e-143 | 112.2018 | 3.735631e-132

## Zth
NAHANS VOID STUDY_transient_2024-05-14_16-14-20_5A C5 C4_ch1_pos2_NATHANS VOID STUDY_5A - Ch. 0 From Measurement |  | NAHANS VOID STUDY_transient_2024-05-14_16-26-06_10A C5 C4_ch1_pos1_NATHANS VOID STUDY_10A - Ch. 0 From Measurement |  | NAHANS VOID STUDY_transient_2024-05-14_16-26-06_10A C5 C4_ch1_pos2_NATHANS VOID STUDY_10A - Ch. 0 From Measurement |  | NAHANS VOID STUDY_transient_2024-05-14_16-35-07_15A C5 C4_ch1_pos1_NATHANS VOID STUDY_15A - Ch. 0 From Measurement |  | NAHANS VOID STUDY_transient_2024-05-14_16-35-07_15A C5 C4_ch1_pos2_NATHANS VOID STUDY_15A - Ch. 0 From Measurement |  | NAHANS VOID STUDY_transient_2024-05-14_16-45-04_20A C5 C4_ch1_pos1_NATHANS VOID STUDY_20A - Ch. 0 From Measurement |  | NAHANS VOID STUDY_transient_2024-05-14_16-45-04_20A C5 C4_ch1_pos2_NATHANS VOID STUDY_20A - Ch. 0 From Measurement |  | NAHANS VOID STUDY_transient_2024-05-14_16-55-59_22A C5 C4_ch1_pos1_NATHANS VOID STUDY_22A - Ch. 0 From Measurement |  | NAHANS VOID STUDY_transient_2024-05-14_16-55-59_22A C5 C4_ch1_pos2_NATHANS VOID STUDY_22A - Ch. 0 From Measurement |  | NAHANS VOID STUDY_transient_2024-05-14_17-05-51_24A C5 C4_ch1_pos1_NATHANS VOID STUDY_24A - Ch. 0 From Measurement |  | NAHANS VOID STUDY_transient_2024-05-14_17-05-51_24A C5 C4_ch1_pos2_NATHANS VOID STUDY_24A - Ch. 0 From Measurement |  | NAHANS VOID STUDY_transient_2024-05-15_12-44-57_5A C3 C2_ch1_pos1_NATHANS VOID STUDY_5A - Ch. 0 From Measurement |  | NAHANS VOID STUDY_transient_2024-05-15_12-44-57_5A C3 C2_ch1_pos2_NATHANS VOID STUDY_5A - Ch. 0 From Measurement |  | NAHANS VOID STUDY_transient_2024-05-15_12-54-34_10A C3 C2_ch1_pos1_NATHANS VOID STUDY_10A - Ch. 0 From Measurement |  | NAHANS VOID STUDY_transient_2024-05-15_12-54-34_10A C3 C2_ch1_pos2_NATHANS VOID STUDY_10A - Ch. 0 From Measurement |  | NAHANS VOID STUDY_transient_2024-05-15_13-11-54_15A C3 C2_ch1_pos1_NATHANS VOID STUDY_15A - Ch. 0 From Measurement |  | NAHANS VOID STUDY_transient_2024-05-15_13-11-54_15A C3 C2_ch1_pos2_NATHANS VOID STUDY_15A - Ch. 0 From Measurement |  | NAHANS VOID STUDY_transient_2024-05-15_13-24-35_20A C3 C2_ch1_pos1_NATHANS VOID STUDY_20A - Ch. 0 From Measurement |  | NAHANS VOID STUDY_transient_2024-05-15_13-24-35_20A C3 C2_ch1_pos2_NATHANS VOID STUDY_20A - Ch. 0 From Measurement |  | NAHANS VOID STUDY_transient_2024-05-15_13-37-56_22A C3 C2_ch1_pos1_NATHANS VOID STUDY_22A - Ch. 0 From Measurement |  | NAHANS VOID STUDY_transient_2024-05-15_13-37-56_22A C3 C2_ch1_pos2_NATHANS VOID STUDY_22A - Ch. 0 From Measurement |  | NAHANS VOID STUDY_transient_2024-05-15_13-47-13_24A C3 C2_ch1_pos1_NATHANS VOID STUDY_24A - Ch. 0 From Measurement |  | NAHANS VOID STUDY_transient_2024-05-15_13-47-13_24A C3 C2_ch1_pos2_NATHANS VOID STUDY_24A - Ch. 0 From Measurement |  | NAHANS VOID STUDY_transient_2024-05-15_15-50-02_5A C1 L5_ch1_pos1_NATHANS VOID STUDY_5A - Ch. 0 From Measurement |  | NAHANS VOID STUDY_transient_2024-05-15_15-50-02_5A C1 L5_ch1_pos2_NATHANS VOID STUDY_5A - Ch. 0 From Measurement |  | NAHANS VOID STUDY_transient_2024-05-15_16-04-47_10A C1 L5_ch1_pos1_NATHANS VOID STUDY_10A - Ch. 0 From Measurement |  | NAHANS VOID STUDY_transient_2024-05-15_16-04-47_10A C1 L5_ch1_pos2_NATHANS VOID STUDY_10A - Ch. 0 From Measurement |  | NAHANS VOID STUDY_transient_2024-05-15_16-26-56_15A C1 L5_ch1_pos1_NATHANS VOID STUDY_15A - Ch. 0 From Measurement |  | NAHANS VOID STUDY_transient_2024-05-15_16-26-56_15A C1 L5_ch1_pos2_NATHANS VOID STUDY_15A - Ch. 0 From Measurement |  | NAHANS VOID STUDY_transient_2024-05-15_16-38-21_20A C1 L5_ch1_pos1_NATHANS VOID STUDY_20A - Ch. 0 From Measurement |  | NAHANS VOID STUDY_transient_2024-05-15_16-38-21_20A C1 L5_ch1_pos2_NATHANS VOID STUDY_20A - Ch. 0 From Measurement |  | NAHANS VOID STUDY_transient_2024-05-15_16-48-15_22A C1 L5_ch1_pos1_NATHANS VOID STUDY_22A - Ch. 0 From Measurement |  | NAHANS VOID STUDY_transient_2024-05-15_16-48-15_22A C1 L5_ch1_pos2_NATHANS VOID STUDY_22A - Ch. 0 From Measurement |  | NAHANS VOID STUDY_transient_2024-05-15_16-58-40_24A C1 L5_ch1_pos1_NATHANS VOID STUDY_24A - Ch. 0 From Measurement |  | NAHANS VOID STUDY_transient_2024-05-15_16-58-40_24A C1 L5_ch1_pos2_NATHANS VOID STUDY_24A - Ch. 0 From Measurement |  | NAHANS VOID STUDY_transient_2024-05-15_17-32-44_5A L4 L3_ch1_pos1_NATHANS VOID STUDY_5A - Ch. 0 From Measurement |  | NAHANS VOID STUDY_transient_2024-05-15_17-32-44_5A L4 L3_ch1_pos2_NATHANS VOID STUDY_5A - Ch. 0 From Measurement |  | NAHANS VOID STUDY_transient_2024-05-15_17-41-47_10A L4 L3_ch1_pos1_NATHANS VOID STUDY_10A - Ch. 0 From Measurement |  | NAHANS VOID STUDY_transient_2024-05-15_17-41-47_10A L4 L3_ch1_pos2_NATHANS VOID STUDY_10A - Ch. 0 From Measurement |  | NAHANS VOID STUDY_transient_2024-05-15_17-54-32_15A L4 L3_ch1_pos1_NATHANS VOID STUDY_15A - Ch. 0 From Measurement |  | NAHANS VOID STUDY_transient_2024-05-15_17-54-32_15A L4 L3_ch1_pos2_NATHANS VOID STUDY_15A - Ch. 0 From Measurement |  | NAHANS VOID STUDY_transient_2024-05-15_18-04-48_20A L4 L3_ch1_pos1_NATHANS VOID STUDY_20A - Ch. 0 From Measurement |  | NAHANS VOID STUDY_transient_2024-05-15_18-04-48_20A L4 L3_ch1_pos2_NATHANS VOID STUDY_20A - Ch. 0 From Measurement |  | NAHANS VOID STUDY_transient_2024-05-15_18-17-07_22A L4 L3_ch1_pos1_NATHANS VOID STUDY_22A - Ch. 0 From Measurement |  | NAHANS VOID STUDY_transient_2024-05-15_18-17-07_22A L4 L3_ch1_pos2_NATHANS VOID STUDY_22A - Ch. 0 From Measurement |  | NAHANS VOID STUDY_transient_2024-05-15_18-30-01_24A L4 L3_ch1_pos1_NATHANS VOID STUDY_24A - Ch. 0 From Measurement |  | NAHANS VOID STUDY_transient_2024-05-15_18-30-01_24A L4 L3_ch1_pos2_NATHANS VOID STUDY_24A - Ch. 0 From Measurement |  | NAHANS VOID STUDY_transient_2024-05-15_18-58-35_5A L2 L1_ch1_pos1_NATHANS VOID STUDY_5A - Ch. 0 From Measurement |  | NAHANS VOID STUDY_transient_2024-05-15_18-58-35_5A L2 L1_ch1_pos2_NATHANS VOID STUDY_5A - Ch. 0 From Measurement |  | NAHANS VOID STUDY_transient_2024-05-15_20-05-12_10A L2 L1_ch1_pos1_NATHANS VOID STUDY_10A - Ch. 0 From Measurement |  | NAHANS VOID STUDY_transient_2024-05-15_20-05-12_10A L2 L1_ch1_pos2_NATHANS VOID STUDY_10A - Ch. 0 From Measurement |  | NAHANS VOID STUDY_transient_2024-05-15_20-14-50_15A L2 L1_ch1_pos1_NATHANS VOID STUDY_15A - Ch. 0 From Measurement |  | NAHANS VOID STUDY_transient_2024-05-15_20-14-50_15A L2 L1_ch1_pos2_NATHANS VOID STUDY_15A - Ch. 0 From Measurement |  | NAHANS VOID STUDY_transient_2024-05-15_20-25-32_20A L2 L1_ch1_pos1_NATHANS VOID STUDY_20A - Ch. 0 From Measurement |  | NAHANS VOID STUDY_transient_2024-05-15_20-25-32_20A L2 L1_ch1_pos2_NATHANS VOID STUDY_20A - Ch. 0 From Measurement |  | NAHANS VOID STUDY_transient_2024-05-15_20-34-31_22A L2 L1_ch1_pos1_NATHANS VOID STUDY_22A - Ch. 0 From Measurement |  | NAHANS VOID STUDY_transient_2024-05-15_20-34-31_22A L2 L1_ch1_pos2_NATHANS VOID STUDY_22A - Ch. 0 From Measurement |  | NAHANS VOID STUDY_transient_2024-05-15_20-44-27_24A L2 L1_ch1_pos1_NATHANS VOID STUDY_24A - Ch. 0 From Measurement |  | NAHANS VOID STUDY_transient_2024-05-15_20-44-27_24A L2 L1_ch1_pos2_NATHANS VOID STUDY_24A - Ch. 0 From Measurement
Time [s] | Zth [K / W] | Time [s] | Zth [K / W] | Time [s] | Zth [K / W] | Time [s] | Zth [K / W] | Time [s] | Zth [K / W] | Time [s] | Zth [K / W] | Time [s] | Zth [K / W] | Time [s] | Zth [K / W] | Time [s] | Zth [K / W] | Time [s] | Zth [K / W] | Time [s] | Zth [K / W] | Time [s] | Zth [K / W] | Time [s] | Zth [K / W] | Time [s] | Zth [K / W] | Time [s] | Zth [K / W] | Time [s] | Zth [K / W] | Time [s] | Zth [K / W] | Time [s] | Zth [K / W] | Time [s] | Zth [K / W] | Time [s] | Zth [K / W] | Time [s] | Zth [K / W] | Time [s] | Zth [K / W] | Time [s] | Zth [K / W] | Time [s] | Zth [K / W] | Time [s] | Zth [K / W] | Time [s] | Zth [K / W] | Time [s] | Zth [K / W] | Time [s] | Zth [K / W] | Time [s] | Zth [K / W] | Time [s] | Zth [K / W] | Time [s] | Zth [K / W] | Time [s] | Zth [K / W] | Time [s] | Zth [K / W] | Time [s] | Zth [K / W] | Time [s] | Zth [K / W] | Time [s] | Zth [K / W] | Time [s] | Zth [K / W] | Time [s] | Zth [K / W] | Time [s] | Zth [K / W] | Time [s] | Zth [K / W] | Time [s] | Zth [K / W] | Time [s] | Zth [K / W] | Time [s] | Zth [K / W] | Time [s] | Zth [K / W] | Time [s] | Zth [K / W] | Time [s] | Zth [K / W] | Time [s] | Zth [K / W] | Time [s] | Zth [K / W] | Time [s] | Zth [K / W] | Time [s] | Zth [K / W] | Time [s] | Zth [K / W] | Time [s] | Zth [K / W] | Time [s] | Zth [K / W] | Time [s] | Zth [K / W] | Time [s] | Zth [K / W] | Time [s] | Zth [K / W] | Time [s] | Zth [K / W] | Time [s] | Zth [K / W] | Time [s] | Zth [K / W]
1e-06 | 0.004093933 | 1e-06 | 0.004141484 | 1e-06 | 0.004109548 | 1e-06 | 0.003926424 | 1e-06 | 0.003957052 | 1e-06 | 0.003887136 | 1e-06 | 0.003906946 | 1e-06 | 0.003853427 | 1e-06 | 0.003875731 | 1e-06 | 0.003779827 | 1e-06 | 0.003835441 | 1e-06 | 0.004022232 | 1e-06 | 0.004116027 | 1e-06 | 0.003903632 | 1e-06 | 0.004025292 | 1e-06 | 0.003893475 | 1e-06 | 0.003972135 | 1e-06 | 0.003756824 | 1e-06 | 0.003847767 | 1e-06 | 0.003828573 | 1e-06 | 0.003836759 | 1e-06 | 0.003801168 | 1e-06 | 0.003796705 | 1e-06 | 0.003973339 | 1e-06 | 0.003952003 | 1e-06 | 0.004006781 | 1e-06 | 0.004002561 | 1e-06 | 0.003959033 | 1e-06 | 0.0039345 | 1e-06 | 0.003873617 | 1e-06 | 0.00383013 | 1e-06 | 0.003825679 | 1e-06 | 0.003798122 | 1e-06 | 0.003782912 | 1e-06 | 0.003767073 | 1e-06 | 0.0038459 | 1e-06 | 0.003773535 | 1e-06 | 0.003860215 | 1e-06 | 0.003804197 | 1e-06 | 0.003789421 | 1e-06 | 0.003740579 | 1e-06 | 0.003749089 | 1e-06 | 0.003666437 | 1e-06 | 0.003719209 | 1e-06 | 0.003625519 | 1e-06 | 0.003696062 | 1e-06 | 0.003605422 | 1e-06 | 0.003957711692 | 1e-06 | 0.003978299 | 1e-06 | 0.003836266 | 1e-06 | 0.003861521 | 1e-06 | 0.003726005 | 1e-06 | 0.003773776 | 1e-06 | 0.00369222 | 1e-06 | 0.003705728 | 1e-06 | 0.003639835 | 1e-06 | 0.003609187 | 1e-06 | 0.003638365 | 1e-06 | 0.003659743
1.122018e-06 | 0.004336103 | 1.122018e-06 | 0.004386466 | 1.122018e-06 | 0.004352642 | 1.122018e-06 | 0.004158685 | 1.122018e-06 | 0.004191124 | 1.122018e-06 | 0.004117073 | 1.122018e-06 | 0.004138055 | 1.122018e-06 | 0.00408137 | 1.122018e-06 | 0.004104993 | 1.122018e-06 | 0.004003416 | 1.122018e-06 | 0.00406232 | 1.122018e-06 | 0.004260161 | 1.122018e-06 | 0.004359503 | 1.122018e-06 | 0.004134545 | 1.122018e-06 | 0.004263401 | 1.122018e-06 | 0.004123787 | 1.122018e-06 | 0.004207100373 | 1.122018e-06 | 0.003979053 | 1.122018e-06 | 0.004075375 | 1.122018e-06 | 0.004055046 | 1.122018e-06 | 0.004063716 | 1.122018e-06 | 0.00402602 | 1.122018e-06 | 0.004021293 | 1.122018e-06 | 0.004208376 | 1.122018e-06 | 0.004185777 | 1.122018e-06 | 0.004243796 | 1.122018e-06 | 0.004239326 | 1.122018e-06 | 0.004193223 | 1.122018e-06 | 0.004167239 | 1.122018e-06 | 0.004102754 | 1.122018e-06 | 0.004056695 | 1.122018e-06 | 0.00405198 | 1.122018e-06 | 0.004022793 | 1.122018e-06 | 0.004006683 | 1.122018e-06 | 0.003989908 | 1.122018e-06 | 0.004073398 | 1.122018e-06 | 0.003996752 | 1.122018e-06 | 0.00408856 | 1.122018e-06 | 0.004029228 | 1.122018e-06 | 0.004013578 | 1.122018e-06 | 0.003961846 | 1.122018e-06 | 0.00397086 | 1.122018e-06 | 0.003883319 | 1.122018e-06 | 0.003939212 | 1.122018e-06 | 0.003839981 | 1.122018e-06 | 0.003914696 | 1.122018e-06 | 0.003818695 | 1.122018e-06 | 0.004191823 | 1.122018e-06 | 0.004213628 | 1.122018e-06 | 0.004063194 | 1.122018e-06 | 0.004089943 | 1.122018e-06 | 0.003946411 | 1.122018e-06 | 0.003997007 | 1.122018e-06 | 0.00391062651 | 1.122018e-06 | 0.003924934 | 1.122018e-06 | 0.003855144 | 1.122018e-06 | 0.003822683 | 1.122018e-06 | 0.003853586412 | 1.122018e-06 | 0.003876229
1.258925e-06 | 0.004592622 | 1.258925e-06 | 0.004645965 | 1.258925e-06 | 0.004610139 | 1.258925e-06 | 0.004404708 | 1.258925e-06 | 0.004439067 | 1.258925e-06 | 0.004360635 | 1.258925e-06 | 0.004382858 | 1.258925e-06 | 0.004322819 | 1.258925e-06 | 0.00434784 | 1.258925e-06 | 0.004240254 | 1.258925e-06 | 0.004302642 | 1.258925e-06 | 0.004512187 | 1.258925e-06 | 0.004617407 | 1.258925e-06 | 0.00437914 | 1.258925e-06 | 0.00451562 | 1.258925e-06 | 0.004367745 | 1.258925e-06 | 0.004455988 | 1.258925e-06 | 0.004214449 | 1.258925e-06 | 0.00431647 | 1.258925e-06 | 0.004294938 | 1.258925e-06 | 0.004304121 | 1.258925e-06 | 0.004264194 | 1.258925e-06 | 0.004259188 | 1.258925e-06 | 0.004457339 | 1.258925e-06 | 0.004433403 | 1.258925e-06 | 0.004494854 | 1.258925e-06 | 0.00449012 | 1.258925e-06 | 0.004441289 | 1.258925e-06 | 0.004413768 | 1.258925e-06 | 0.004345468 | 1.258925e-06 | 0.004296685 | 1.258925e-06 | 0.004291691 | 1.258925e-06 | 0.004260777 | 1.258925e-06 | 0.004243715 | 1.258925e-06 | 0.004225946 | 1.258925e-06 | 0.004314376 | 1.258925e-06 | 0.004233196 | 1.258925e-06 | 0.004330435 | 1.258925e-06 | 0.004267593 | 1.258925e-06 | 0.004251017 | 1.258925e-06 | 0.004196225 | 1.258925e-06 | 0.004205772 | 1.258925e-06 | 0.004113052 | 1.258925e-06 | 0.004172252 | 1.258925e-06 | 0.00406715 | 1.258925e-06 | 0.004146285 | 1.258925e-06 | 0.004044604 | 1.258925e-06 | 0.004439807 | 1.258925e-06 | 0.004462902 | 1.258925e-06 | 0.004303568 | 1.258925e-06 | 0.004331899 | 1.258925e-06 | 0.004179876 | 1.258925e-06 | 0.004233466 | 1.258925e-06 | 0.004141975 | 1.258925e-06 | 0.004157129 | 1.258925e-06 | 0.00408321 | 1.258925e-06 | 0.004048828 | 1.258925e-06 | 0.00408156 | 1.258925e-06 | 0.004105542
1.412538e-06 | 0.004864341 | 1.412538e-06 | 0.00492084 | 1.412538e-06 | 0.004882894 | 1.412538e-06 | 0.004665309 | 1.412538e-06 | 0.004701701 | 1.412538e-06 | 0.004618628 | 1.412538e-06 | 0.004642166 | 1.412538e-06 | 0.004578575362 | 1.412538e-06 | 0.004605077 | 1.412538e-06 | 0.004491125 | 1.412538e-06 | 0.004557205 | 1.412538e-06 | 0.004779147 | 1.412538e-06 | 0.004890592 | 1.412538e-06 | 0.004638228 | 1.412538e-06 | 0.004782783 | 1.412538e-06 | 0.00462616 | 1.412538e-06 | 0.004719623 | 1.412538e-06 | 0.004463794 | 1.412538e-06 | 0.004571851 | 1.412538e-06 | 0.004549045 | 1.412538e-06 | 0.004558771 | 1.412538e-06 | 0.004516482 | 1.412538e-06 | 0.004511179 | 1.412538e-06 | 0.004721054 | 1.412538e-06 | 0.004695702 | 1.412538e-06 | 0.004760789 | 1.412538e-06 | 0.004755775 | 1.412538e-06 | 0.004704054 | 1.412538e-06 | 0.004674905 | 1.412538e-06 | 0.004602564 | 1.412538e-06 | 0.004550895 | 1.412538e-06 | 0.004545606 | 1.412538e-06 | 0.004512863 | 1.412538e-06 | 0.004494791 | 1.412538e-06 | 0.004475971 | 1.412538e-06 | 0.004569632 | 1.412538e-06 | 0.00448365 | 1.412538e-06 | 0.004586641 | 1.412538e-06 | 0.004520082 | 1.412538e-06 | 0.004502525 | 1.412538e-06 | 0.004444491 | 1.412538e-06 | 0.004454603 | 1.412538e-06 | 0.004356397632 | 1.412538e-06 | 0.0044191 | 1.412538e-06 | 0.00430778 | 1.412538e-06 | 0.004391597 | 1.412538e-06 | 0.0042839 | 1.412538e-06 | 0.004702485 | 1.412538e-06 | 0.004726946 | 1.412538e-06 | 0.004558186 | 1.412538e-06 | 0.004588193 | 1.412538e-06 | 0.004427175 | 1.412538e-06 | 0.004483936 | 1.412538e-06 | 0.004387032 | 1.412538e-06 | 0.004403082 | 1.412538e-06 | 0.00432479 | 1.412538e-06 | 0.004288374 | 1.412538e-06 | 0.004323043 | 1.412538e-06 | 0.004348443
1.584893e-06 | 0.00515216 | 1.584893e-06 | 0.005212002 | 1.584893e-06 | 0.005171811 | 1.584893e-06 | 0.004941352 | 1.584893e-06 | 0.004979897 | 1.584893e-06 | 0.004891909 | 1.584893e-06 | 0.00491684 | 1.584893e-06 | 0.004849486 | 1.584893e-06 | 0.004877555 | 1.584893e-06 | 0.004756862 | 1.584893e-06 | 0.004826851 | 1.584893e-06 | 0.005061925 | 1.584893e-06 | 0.005179965 | 1.584893e-06 | 0.004912668 | 1.584893e-06 | 0.005065776 | 1.584893e-06 | 0.004899886 | 1.584893e-06 | 0.004998879 | 1.584893e-06 | 0.004727913 | 1.584893e-06 | 0.004842364 | 1.584893e-06 | 0.004818208 | 1.584893e-06 | 0.00482851 | 1.584893e-06 | 0.004783719 | 1.584893e-06 | 0.004778102 | 1.584893e-06 | 0.005000395 | 1.584893e-06 | 0.004973543 | 1.584893e-06 | 0.005042481 | 1.584893e-06 | 0.00503717 | 1.584893e-06 | 0.00498239 | 1.584893e-06 | 0.004951516 | 1.584893e-06 | 0.004874895 | 1.584893e-06 | 0.004820168 | 1.584893e-06 | 0.004814566 | 1.584893e-06 | 0.004779885 | 1.584893e-06 | 0.004760744 | 1.584893e-06 | 0.004740811 | 1.584893e-06 | 0.004840014 | 1.584893e-06 | 0.004748944 | 1.584893e-06 | 0.004858029 | 1.584893e-06 | 0.004787532 | 1.584893e-06 | 0.004768936 | 1.584893e-06 | 0.004707468 | 1.584893e-06 | 0.004718179 | 1.584893e-06 | 0.004614162255 | 1.584893e-06 | 0.004680575 | 1.584893e-06 | 0.004562668 | 1.584893e-06 | 0.004651444 | 1.584893e-06 | 0.004537375 | 1.584893e-06 | 0.004980727 | 1.584893e-06 | 0.005006636 | 1.584893e-06 | 0.00482789 | 1.584893e-06 | 0.004859672 | 1.584893e-06 | 0.004689128 | 1.584893e-06 | 0.004749247 | 1.584893e-06 | 0.004646609 | 1.584893e-06 | 0.004663609 | 1.584893e-06 | 0.004580684 | 1.584893e-06 | 0.004542114 | 1.584893e-06 | 0.004578834 | 1.584893e-06 | 0.004605737
1.778279e-06 | 0.005457034 | 1.778279e-06 | 0.005520417 | 1.778279e-06 | 0.005477848 | 1.778279e-06 | 0.005233751 | 1.778279e-06 | 0.005274577 | 1.778279e-06 | 0.005181382 | 1.778279e-06 | 0.005207789 | 1.778279e-06 | 0.005136449 | 1.778279e-06 | 0.005166179 | 1.778279e-06 | 0.005038344 | 1.778279e-06 | 0.005112475 | 1.778279e-06 | 0.005361459 | 1.778279e-06 | 0.005486483 | 1.778279e-06 | 0.00520337 | 1.778279e-06 | 0.005365538 | 1.778279e-06 | 0.005189831 | 1.778279e-06 | 0.005294683 | 1.778279e-06 | 0.005007682 | 1.778279e-06 | 0.005128905 | 1.778279e-06 | 0.005103321 | 1.778279e-06 | 0.005114232 | 1.778279e-06 | 0.00506679 | 1.778279e-06 | 0.005060842 | 1.778279e-06 | 0.005296288 | 1.778279e-06 | 0.005267847 | 1.778279e-06 | 0.005340864 | 1.778279e-06 | 0.005335239 | 1.778279e-06 | 0.005277217 | 1.778279e-06 | 0.005244516 | 1.778279e-06 | 0.005163361 | 1.778279e-06 | 0.005105396 | 1.778279e-06 | 0.005099462 | 1.778279e-06 | 0.00506273 | 1.778279e-06 | 0.005042456 | 1.778279e-06 | 0.005021343 | 1.778279e-06 | 0.005126417 | 1.778279e-06 | 0.005029957 | 1.778279e-06 | 0.005145498 | 1.778279e-06 | 0.005070829 | 1.778279e-06 | 0.005051133 | 1.778279e-06 | 0.004986028 | 1.778279e-06 | 0.004997372 | 1.778279e-06 | 0.0048872 | 1.778279e-06 | 0.004957543 | 1.778279e-06 | 0.004832659 | 1.778279e-06 | 0.004926688 | 1.778279e-06 | 0.00480587 | 1.778279e-06 | 0.005275456 | 1.778279e-06 | 0.005302898 | 1.778279e-06 | 0.005113575 | 1.778279e-06 | 0.005147238 | 1.778279e-06 | 0.004966602 | 1.778279e-06 | 0.005030278 | 1.778279e-06 | 0.004921567 | 1.778279e-06 | 0.004939573 | 1.778279e-06 | 0.004851741 | 1.778279e-06 | 0.004810889 | 1.778279e-06 | 0.004849781 | 1.778279e-06 | 0.004878277
1.995262e-06 | 0.005779973 | 1.995262e-06 | 0.005847106 | 1.995262e-06 | 0.005802018 | 1.995262e-06 | 0.005543476 | 1.995262e-06 | 0.005586718 | 1.995262e-06 | 0.005488008 | 1.995262e-06 | 0.005515977 | 1.995262e-06 | 0.005440416 | 1.995262e-06 | 0.005471906 | 1.995262e-06 | 0.005336505 | 1.995262e-06 | 0.005415023 | 1.995262e-06 | 0.005678742 | 1.995262e-06 | 0.005811165 | 1.995262e-06 | 0.005511297 | 1.995262e-06 | 0.005683062 | 1.995262e-06 | 0.005496957 | 1.995262e-06 | 0.005608013 | 1.995262e-06 | 0.005304029 | 1.995262e-06 | 0.005432426 | 1.995262e-06 | 0.005405327 | 1.995262e-06 | 0.005416884 | 1.995262e-06 | 0.005366635 | 1.995262e-06 | 0.005360334 | 1.995262e-06 | 0.005609713 | 1.995262e-06 | 0.005579589 | 1.995262e-06 | 0.005656928 | 1.995262e-06 | 0.00565097 | 1.995262e-06 | 0.005589515 | 1.995262e-06 | 0.005554878 | 1.995262e-06 | 0.005468921 | 1.995262e-06 | 0.005407525 | 1.995262e-06 | 0.00540124 | 1.995262e-06 | 0.005362334 | 1.995262e-06 | 0.00534086 | 1.995262e-06 | 0.005318498 | 1.995262e-06 | 0.00542979 | 1.995262e-06 | 0.005327622 | 1.995262e-06 | 0.00545 | 1.995262e-06 | 0.005370912 | 1.995262e-06 | 0.005350051 | 1.995262e-06 | 0.005281093 | 1.995262e-06 | 0.005293108 | 1.995262e-06 | 0.005176417056 | 1.995262e-06 | 0.005250922 | 1.995262e-06 | 0.005118648 | 1.995262e-06 | 0.005218242 | 1.995262e-06 | 0.005090273 | 1.995262e-06 | 0.005587649 | 1.995262e-06 | 0.005616715 | 1.995262e-06 | 0.005416188 | 1.995262e-06 | 0.005451844 | 1.995262e-06 | 0.005260517 | 1.995262e-06 | 0.005327962 | 1.995262e-06 | 0.005212817 | 1.995262e-06 | 0.005231889 | 1.995262e-06 | 0.005138859 | 1.995262e-06 | 0.005095589 | 1.995262e-06 | 0.005136784 | 1.995262e-06 | 0.005166966
2.238721e-06 | 0.006122046 | 2.238721e-06 | 0.006193153 | 2.238721e-06 | 0.006145397 | 2.238721e-06 | 0.005871554 | 2.238721e-06 | 0.005917354 | 2.238721e-06 | 0.005812803 | 2.238721e-06 | 0.005842427 | 2.238721e-06 | 0.005762394 | 2.238721e-06 | 0.005795747 | 2.238721e-06 | 0.005652333 | 2.238721e-06 | 0.005735498 | 2.238721e-06 | 0.006014825 | 2.238721e-06 | 0.006155085 | 2.238721e-06 | 0.00583747 | 2.238721e-06 | 0.0060194 | 2.238721e-06 | 0.005822281 | 2.238721e-06 | 0.00593991 | 2.238721e-06 | 0.005617935 | 2.238721e-06 | 0.005753931 | 2.238721e-06 | 0.005725228 | 2.238721e-06 | 0.00573747 | 2.238721e-06 | 0.005684246 | 2.238721e-06 | 0.005677573 | 2.238721e-06 | 0.005941711 | 2.238721e-06 | 0.005909804 | 2.238721e-06 | 0.00599172 | 2.238721e-06 | 0.005985409 | 2.238721e-06 | 0.005920317 | 2.238721e-06 | 0.005883631 | 2.238721e-06 | 0.005792586 | 2.238721e-06 | 0.005727557 | 2.238721e-06 | 0.0057209 | 2.238721e-06 | 0.005679691 | 2.238721e-06 | 0.005656946 | 2.238721e-06 | 0.005633261 | 2.238721e-06 | 0.005751139 | 2.238721e-06 | 0.005642925 | 2.238721e-06 | 0.005772546 | 2.238721e-06 | 0.005688777 | 2.238721e-06 | 0.005666681 | 2.238721e-06 | 0.005593642 | 2.238721e-06 | 0.005606368 | 2.238721e-06 | 0.005482771 | 2.238721e-06 | 0.005561685 | 2.238721e-06 | 0.005421583 | 2.238721e-06 | 0.005527071 | 2.238721e-06 | 0.005391529 | 2.238721e-06 | 0.005918341 | 2.238721e-06 | 0.005949127 | 2.238721e-06 | 0.005736732 | 2.238721e-06 | 0.005774498 | 2.238721e-06 | 0.005571848 | 2.238721e-06 | 0.005643285 | 2.238721e-06 | 0.005521325 | 2.238721e-06 | 0.005541526 | 2.238721e-06 | 0.00544299 | 2.238721e-06 | 0.00539716 | 2.238721e-06 | 0.005440792 | 2.238721e-06 | 0.00547276
2.511886e-06 | 0.006484389 | 2.511886e-06 | 0.006559705 | 2.511886e-06 | 0.006509122 | 2.511886e-06 | 0.006219071 | 2.511886e-06 | 0.006267582 | 2.511886e-06 | 0.006156843 | 2.511886e-06 | 0.00618822 | 2.511886e-06 | 0.00610345 | 2.511886e-06 | 0.006138778 | 2.511886e-06 | 0.005986876 | 2.511886e-06 | 0.006074962 | 2.511886e-06 | 0.006370822 | 2.511886e-06 | 0.006519383 | 2.511886e-06 | 0.00618297 | 2.511886e-06 | 0.006375668 | 2.511886e-06 | 0.006166882 | 2.511886e-06 | 0.006291473 | 2.511886e-06 | 0.005950441493 | 2.511886e-06 | 0.006094486 | 2.511886e-06 | 0.006064085 | 2.511886e-06 | 0.006077051 | 2.511886e-06 | 0.006020677 | 2.511886e-06 | 0.006013609 | 2.511886e-06 | 0.00629338 | 2.511886e-06 | 0.006259585 | 2.511886e-06 | 0.006346349 | 2.511886e-06 | 0.006339665 | 2.511886e-06 | 0.00627072 | 2.511886e-06 | 0.006231863 | 2.511886e-06 | 0.006135429 | 2.511886e-06 | 0.006066551 | 2.511886e-06 | 0.0060595 | 2.511886e-06 | 0.006015852 | 2.511886e-06 | 0.005991761 | 2.511886e-06 | 0.005966674 | 2.511886e-06 | 0.006091529 | 2.511886e-06 | 0.00597691 | 2.511886e-06 | 0.006114203 | 2.511886e-06 | 0.006025476 | 2.511886e-06 | 0.006002072 | 2.511886e-06 | 0.00592471 | 2.511886e-06 | 0.00593819 | 2.511886e-06 | 0.005807277 | 2.511886e-06 | 0.005890862 | 2.511886e-06 | 0.005742468 | 2.511886e-06 | 0.005854199 | 2.511886e-06 | 0.005710635 | 2.511886e-06 | 0.006268627 | 2.511886e-06 | 0.006301236 | 2.511886e-06 | 0.00607627 | 2.511886e-06 | 0.006116270579 | 2.511886e-06 | 0.005901627 | 2.511886e-06 | 0.005977291 | 2.511886e-06 | 0.005848114 | 2.511886e-06 | 0.00586951 | 2.511886e-06 | 0.005765142 | 2.511886e-06 | 0.005716598962 | 2.511886e-06 | 0.005762814 | 2.511886e-06 | 0.005796674
2.818383e-06 | 0.006868202 | 2.818383e-06 | 0.006947976 | 2.818383e-06 | 0.006894399 | 2.818383e-06 | 0.00658718 | 2.818383e-06 | 0.006638562 | 2.818383e-06 | 0.006521268 | 2.818383e-06 | 0.006554503 | 2.818383e-06 | 0.006464716 | 2.818383e-06 | 0.006502134 | 2.818383e-06 | 0.006341241 | 2.818383e-06 | 0.006434541 | 2.818383e-06 | 0.006747913 | 2.818383e-06 | 0.006905267 | 2.818383e-06 | 0.006548942 | 2.818383e-06 | 0.006753046 | 2.818383e-06 | 0.006531902058 | 2.818383e-06 | 0.006663868 | 2.818383e-06 | 0.00630265 | 2.818383e-06 | 0.006455221 | 2.818383e-06 | 0.00642302 | 2.818383e-06 | 0.006436753 | 2.818383e-06 | 0.006377043 | 2.818383e-06 | 0.006369556 | 2.818383e-06 | 0.006665888 | 2.818383e-06 | 0.006630092 | 2.818383e-06 | 0.006721992 | 2.818383e-06 | 0.006714912 | 2.818383e-06 | 0.006641886 | 2.818383e-06 | 0.006600729 | 2.818383e-06 | 0.006498587 | 2.818383e-06 | 0.006425632 | 2.818383e-06 | 0.006418164 | 2.818383e-06 | 0.006371933 | 2.818383e-06 | 0.006346416 | 2.818383e-06 | 0.006319843 | 2.818383e-06 | 0.006452088 | 2.818383e-06 | 0.006330685 | 2.818383e-06 | 0.006476104 | 2.818383e-06 | 0.006382126 | 2.818383e-06 | 0.006357337 | 2.818383e-06 | 0.006275396 | 2.818383e-06 | 0.006289673 | 2.818383e-06 | 0.006151012 | 2.818383e-06 | 0.006239545 | 2.818383e-06 | 0.006082366 | 2.818383e-06 | 0.006200711 | 2.818383e-06 | 0.006048649 | 2.818383e-06 | 0.00663967 | 2.818383e-06 | 0.006674208 | 2.818383e-06 | 0.006435926 | 2.818383e-06 | 0.006478295 | 2.818383e-06 | 0.006250946 | 2.818383e-06 | 0.006331089 | 2.818383e-06 | 0.006194266 | 2.818383e-06 | 0.006216928 | 2.818383e-06 | 0.006106383 | 2.818383e-06 | 0.006054966 | 2.818383e-06 | 0.006103917 | 2.818383e-06 | 0.006139781
3.162278e-06 | 0.007274758 | 3.162278e-06 | 0.007359253 | 3.162278e-06 | 0.007302505 | 3.162278e-06 | 0.0069771 | 3.162278e-06 | 0.007031525 | 3.162278e-06 | 0.006907288 | 3.162278e-06 | 0.006942489 | 3.162278e-06 | 0.006847387 | 3.162278e-06 | 0.00688702 | 3.162278e-06 | 0.006716603 | 3.162278e-06 | 0.006815427 | 3.162278e-06 | 0.007147348 | 3.162278e-06 | 0.007314017 | 3.162278e-06 | 0.0069366 | 3.162278e-06 | 0.007152785 | 3.162278e-06 | 0.006918551 | 3.162278e-06 | 0.007058328 | 3.162278e-06 | 0.006675728 | 3.162278e-06 | 0.00683733 | 3.162278e-06 | 0.006803223 | 3.162278e-06 | 0.00681777 | 3.162278e-06 | 0.006754525 | 3.162278e-06 | 0.006746595 | 3.162278e-06 | 0.007060467 | 3.162278e-06 | 0.007022553 | 3.162278e-06 | 0.007119892 | 3.162278e-06 | 0.007112394 | 3.162278e-06 | 0.007035045 | 3.162278e-06 | 0.006991451 | 3.162278e-06 | 0.006883263 | 3.162278e-06 | 0.00680599 | 3.162278e-06 | 0.00679808 | 3.162278e-06 | 0.006749112 | 3.162278e-06 | 0.006722085 | 3.162278e-06 | 0.006693939 | 3.162278e-06 | 0.006834013 | 3.162278e-06 | 0.006705423 | 3.162278e-06 | 0.00685945 | 3.162278e-06 | 0.006759909 | 3.162278e-06 | 0.006733652 | 3.162278e-06 | 0.006646861 | 3.162278e-06 | 0.006661983 | 3.162278e-06 | 0.006515114 | 3.162278e-06 | 0.006608887 | 3.162278e-06 | 0.006442405 | 3.162278e-06 | 0.006567756 | 3.162278e-06 | 0.006406692 | 3.162278e-06 | 0.007032697 | 3.162278e-06 | 0.00706928 | 3.162278e-06 | 0.006816894 | 3.162278e-06 | 0.00686177 | 3.162278e-06 | 0.006620964 | 3.162278e-06 | 0.006705851 | 3.162278e-06 | 0.006560928 | 3.162278e-06 | 0.006584932 | 3.162278e-06 | 0.006467844 | 3.162278e-06 | 0.006413383 | 3.162278e-06 | 0.006465231 | 3.162278e-06 | 0.006503218
3.548134e-06 | 0.007705403 | 3.548134e-06 | 0.0077949 | 3.548134e-06 | 0.007734793 | 3.548134e-06 | 0.007390125 | 3.548134e-06 | 0.007447771 | 3.548134e-06 | 0.00731618 | 3.548134e-06 | 0.007353465 | 3.548134e-06 | 0.007252733 | 3.548134e-06 | 0.007294713 | 3.548134e-06 | 0.007114208 | 3.548134e-06 | 0.007218881 | 3.548134e-06 | 0.007570451 | 3.548134e-06 | 0.007746986 | 3.548134e-06 | 0.007347227 | 3.548134e-06 | 0.00757621 | 3.548134e-06 | 0.00732811 | 3.548134e-06 | 0.007476161 | 3.548134e-06 | 0.007070913 | 3.548134e-06 | 0.007242081 | 3.548134e-06 | 0.007205955 | 3.548134e-06 | 0.007221363 | 3.548134e-06 | 0.007154374 | 3.548134e-06 | 0.007145974 | 3.548134e-06 | 0.007478427 | 3.548134e-06 | 0.007438268 | 3.548134e-06 | 0.00754137 | 3.548134e-06 | 0.007533427 | 3.548134e-06 | 0.0074515 | 3.548134e-06 | 0.007405326 | 3.548134e-06 | 0.007290734 | 3.548134e-06 | 0.007208886 | 3.548134e-06 | 0.007200507 | 3.548134e-06 | 0.007148641 | 3.548134e-06 | 0.007120013 | 3.548134e-06 | 0.007090202 | 3.548134e-06 | 0.007238567 | 3.548134e-06 | 0.007102366 | 3.548134e-06 | 0.00726551 | 3.548134e-06 | 0.007160076 | 3.548134e-06 | 0.007132265 | 3.548134e-06 | 0.007040336 | 3.548134e-06 | 0.007056354 | 3.548134e-06 | 0.006900791 | 3.548134e-06 | 0.007000115 | 3.548134e-06 | 0.006823777 | 3.548134e-06 | 0.006956548 | 3.548134e-06 | 0.006785951 | 3.548134e-06 | 0.007449013 | 3.548134e-06 | 0.007487762 | 3.548134e-06 | 0.007220435 | 3.548134e-06 | 0.007267968 | 3.548134e-06 | 0.007012907 | 3.548134e-06 | 0.007102818 | 3.548134e-06 | 0.006949317 | 3.548134e-06 | 0.006974741 | 3.548134e-06 | 0.006850722 | 3.548134e-06 | 0.006793038 | 3.548134e-06 | 0.006847955 | 3.548134e-06 | 0.006888191
3.981072e-06 | 0.008161566 | 3.981072e-06 | 0.008256361 | 3.981072e-06 | 0.008192695 | 3.981072e-06 | 0.007827623 | 3.981072e-06 | 0.007888682 | 3.981072e-06 | 0.0077493 | 3.981072e-06 | 0.007788793 | 3.981072e-06 | 0.007682098 | 3.981072e-06 | 0.007726563 | 3.981072e-06 | 0.007535371 | 3.981072e-06 | 0.007646242 | 3.981072e-06 | 0.008018624 | 3.981072e-06 | 0.008205611 | 3.981072e-06 | 0.007782186 | 3.981072e-06 | 0.008024724 | 3.981072e-06 | 0.007761936 | 3.981072e-06 | 0.007918753 | 3.981072e-06 | 0.007489514 | 3.981072e-06 | 0.007670815 | 3.981072e-06 | 0.007632551 | 3.981072e-06 | 0.00764887 | 3.981072e-06 | 0.007577916 | 3.981072e-06 | 0.007569019 | 3.981072e-06 | 0.007921153 | 3.981072e-06 | 0.007878617 | 3.981072e-06 | 0.007987822 | 3.981072e-06 | 0.007979409 | 3.981072e-06 | 0.007892631 | 3.981072e-06 | 0.007843724 | 3.981072e-06 | 0.007722348 | 3.981072e-06 | 0.007635655 | 3.981072e-06 | 0.00762678 | 3.981072e-06 | 0.007571843 | 3.981072e-06 | 0.007541521 | 3.981072e-06 | 0.007509945 | 3.981072e-06 | 0.007667093 | 3.981072e-06 | 0.007522828 | 3.981072e-06 | 0.007695631 | 3.981072e-06 | 0.007583956 | 3.981072e-06 | 0.007554498 | 3.981072e-06 | 0.007457127 | 3.981072e-06 | 0.007474093 | 3.981072e-06 | 0.00730932 | 3.981072e-06 | 0.007414524 | 3.981072e-06 | 0.007227748 | 3.981072e-06 | 0.007368379 | 3.981072e-06 | 0.007187681 | 3.981072e-06 | 0.007889998 | 3.981072e-06 | 0.00793104 | 3.981072e-06 | 0.007647887 | 3.981072e-06 | 0.007698234 | 3.981072e-06 | 0.007428073 | 3.981072e-06 | 0.007523308 | 3.981072e-06 | 0.007360719 | 3.981072e-06 | 0.007387649 | 3.981072e-06 | 0.007256287 | 3.981072e-06 | 0.007195188 | 3.981072e-06 | 0.007253356 | 3.981072e-06 | 0.007295974
4.466836e-06 | 0.008644758 | 4.466836e-06 | 0.008745166 | 4.466836e-06 | 0.00867773 | 4.466836e-06 | 0.008291045 | 4.466836e-06 | 0.008355719 | 4.466836e-06 | 0.008208085 | 4.466836e-06 | 0.008249916 | 4.466836e-06 | 0.008136904 | 4.466836e-06 | 0.008184001 | 4.466836e-06 | 0.007981491 | 4.466836e-06 | 0.008098925 | 4.466836e-06 | 0.008493354 | 4.466836e-06 | 0.00869141 | 4.466836e-06 | 0.008242917 | 4.466836e-06 | 0.008499815 | 4.466836e-06 | 0.008221469 | 4.466836e-06 | 0.008387569 | 4.466836e-06 | 0.007932918 | 4.466836e-06 | 0.008124953 | 4.466836e-06 | 0.008084423 | 4.466836e-06 | 0.008101709 | 4.466836e-06 | 0.008026553842 | 4.466836e-06 | 0.00801713 | 4.466836e-06 | 0.008390112 | 4.466836e-06 | 0.008345057 | 4.466836e-06 | 0.008460728 | 4.466836e-06 | 0.008451817 | 4.466836e-06 | 0.008359902 | 4.466836e-06 | 0.008308099 | 4.466836e-06 | 0.008179537 | 4.466836e-06 | 0.008087711 | 4.466836e-06 | 0.008078311 | 4.466836e-06 | 0.008020121 | 4.466836e-06 | 0.007988004 | 4.466836e-06 | 0.007954559 | 4.466836e-06 | 0.008121011 | 4.466836e-06 | 0.007968205 | 4.466836e-06 | 0.008151239 | 4.466836e-06 | 0.008032951 | 4.466836e-06 | 0.00800175 | 4.466836e-06 | 0.007898614 | 4.466836e-06 | 0.007916584 | 4.466836e-06 | 0.007742056 | 4.466836e-06 | 0.007853489 | 4.466836e-06 | 0.007655654 | 4.466836e-06 | 0.007804611 | 4.466836e-06 | 0.007613216 | 4.466836e-06 | 0.008357112 | 4.466836e-06 | 0.008400584 | 4.466836e-06 | 0.008100668 | 4.466836e-06 | 0.008153995 | 4.466836e-06 | 0.00786784 | 4.466836e-06 | 0.007968713 | 4.466836e-06 | 0.007796498 | 4.466836e-06 | 0.007825022 | 4.466836e-06 | 0.007685884 | 4.466836e-06 | 0.007621167 | 4.466836e-06 | 0.007682779 | 4.466836e-06 | 0.00772792
5.011872e-06 | 0.009156581 | 5.011872e-06 | 0.009262934 | 5.011872e-06 | 0.009191506 | 5.011872e-06 | 0.008781926 | 5.011872e-06 | 0.008850429 | 5.011872e-06 | 0.008694054 | 5.011872e-06 | 0.008738362 | 5.011872e-06 | 0.008618659 | 5.011872e-06 | 0.008668544 | 5.011872e-06 | 0.008454044 | 5.011872e-06 | 0.008578431 | 5.011872e-06 | 0.008996213 | 5.011872e-06 | 0.009205995559 | 5.011872e-06 | 0.008730949 | 5.011872e-06 | 0.009003056 | 5.011872e-06 | 0.008708231 | 5.011872e-06 | 0.008884165 | 5.011872e-06 | 0.008402596 | 5.011872e-06 | 0.008606001 | 5.011872e-06 | 0.008563071 | 5.011872e-06 | 0.00858138 | 5.011872e-06 | 0.008501775 | 5.011872e-06 | 0.008491794 | 5.011872e-06 | 0.008886858 | 5.011872e-06 | 0.008839136 | 5.011872e-06 | 0.008961655 | 5.011872e-06 | 0.008952217 | 5.011872e-06 | 0.008854859 | 5.011872e-06 | 0.008799989 | 5.011872e-06 | 0.008663816 | 5.011872e-06 | 0.008566554 | 5.011872e-06 | 0.008556597 | 5.011872e-06 | 0.008494962 | 5.011872e-06 | 0.008460943 | 5.011872e-06 | 0.008425518 | 5.011872e-06 | 0.008601825 | 5.011872e-06 | 0.008439972 | 5.011872e-06 | 0.008633842 | 5.011872e-06 | 0.008508552 | 5.011872e-06 | 0.008475503 | 5.011872e-06 | 0.00836626 | 5.011872e-06 | 0.008385295 | 5.011872e-06 | 0.008200434 | 5.011872e-06 | 0.008318464 | 5.011872e-06 | 0.008108916 | 5.011872e-06 | 0.008266693 | 5.011872e-06 | 0.008063966 | 5.011872e-06 | 0.008851905 | 5.011872e-06 | 0.008897951 | 5.011872e-06 | 0.008580277 | 5.011872e-06 | 0.008636762 | 5.011872e-06 | 0.008333665 | 5.011872e-06 | 0.00844051 | 5.011872e-06 | 0.008258099 | 5.011872e-06 | 0.008288312 | 5.011872e-06 | 0.008140935 | 5.011872e-06 | 0.008072387 | 5.011872e-06 | 0.008137647 | 5.011872e-06 | 0.008185461
5.623413e-06 | 0.009698732 | 5.623413e-06 | 0.009811381 | 5.623413e-06 | 0.009735724 | 5.623413e-06 | 0.009301894 | 5.623413e-06 | 0.009374452 | 5.623413e-06 | 0.009208819 | 5.623413e-06 | 0.00925575 | 5.623413e-06 | 0.00912896 | 5.623413e-06 | 0.009181799 | 5.623413e-06 | 0.008954598 | 5.623413e-06 | 0.00908635 | 5.623413e-06 | 0.009528868 | 5.623413e-06 | 0.009751072 | 5.623413e-06 | 0.009247898 | 5.623413e-06 | 0.009536117 | 5.623413e-06 | 0.009223835 | 5.623413e-06 | 0.009410186 | 5.623413e-06 | 0.008900103 | 5.623413e-06 | 0.009115552 | 5.623413e-06 | 0.00907008 | 5.623413e-06 | 0.009089473 | 5.623413e-06 | 0.009005156 | 5.623413e-06 | 0.008994583 | 5.623413e-06 | 0.009413039 | 5.623413e-06 | 0.009362491 | 5.623413e-06 | 0.009492264 | 5.623413e-06 | 0.009482267 | 5.623413e-06 | 0.009379145 | 5.623413e-06 | 0.009321026279 | 5.623413e-06 | 0.00917679 | 5.623413e-06 | 0.009073769 | 5.623413e-06 | 0.009063223 | 5.623413e-06 | 0.008997939 | 5.623413e-06 | 0.008961906 | 5.623413e-06 | 0.008924383 | 5.623413e-06 | 0.009111129 | 5.623413e-06 | 0.008939693 | 5.623413e-06 | 0.009145042 | 5.623413e-06 | 0.009012333 | 5.623413e-06 | 0.008977327 | 5.623413e-06 | 0.008861617 | 5.623413e-06 | 0.008881779 | 5.623413e-06 | 0.008685972 | 5.623413e-06 | 0.008810991 | 5.623413e-06 | 0.008589036 | 5.623413e-06 | 0.008756154 | 5.623413e-06 | 0.008541424 | 5.623413e-06 | 0.009376016 | 5.623413e-06 | 0.009424788 | 5.623413e-06 | 0.009088306 | 5.623413e-06 | 0.009148135 | 5.623413e-06 | 0.008827091 | 5.623413e-06 | 0.008940263 | 5.623413e-06 | 0.008747051 | 5.623413e-06 | 0.008779053 | 5.623413e-06 | 0.008622951 | 5.623413e-06 | 0.008550344 | 5.623413e-06 | 0.008619468 | 5.623413e-06 | 0.008670113
6.309573e-06 | 0.01027301 | 6.309573e-06 | 0.01039233 | 6.309573e-06 | 0.01031219 | 6.309573e-06 | 0.009852671 | 6.309573e-06 | 0.009929526 | 6.309573e-06 | 0.009754085 | 6.309573e-06 | 0.009803796 | 6.309573e-06 | 0.009669497 | 6.309573e-06 | 0.009725465 | 6.309573e-06 | 0.009484812 | 6.309573e-06 | 0.009624365 | 6.309573e-06 | 0.01009308 | 6.309573e-06 | 0.01032845 | 6.309573e-06 | 0.009795478 | 6.309573e-06 | 0.01010076 | 6.309573e-06 | 0.009769991 | 6.309573e-06 | 0.009967376 | 6.309573e-06 | 0.00942709 | 6.309573e-06 | 0.009655296 | 6.309573e-06 | 0.009607132 | 6.309573e-06 | 0.009627673 | 6.309573e-06 | 0.009538363 | 6.309573e-06 | 0.009527164 | 6.309573e-06 | 0.009970397 | 6.309573e-06 | 0.009916856 | 6.309573e-06 | 0.01005431 | 6.309573e-06 | 0.01004372 | 6.309573e-06 | 0.009934497 | 6.309573e-06 | 0.009872937 | 6.309573e-06 | 0.00972016 | 6.309573e-06 | 0.009611039 | 6.309573e-06 | 0.009599869 | 6.309573e-06 | 0.009530719 | 6.309573e-06 | 0.009492552 | 6.309573e-06 | 0.009452807 | 6.309573e-06 | 0.009650611 | 6.309573e-06 | 0.009469024 | 6.309573e-06 | 0.009686532 | 6.309573e-06 | 0.009545965 | 6.309573e-06 | 0.009508887 | 6.309573e-06 | 0.009386325 | 6.309573e-06 | 0.009407681 | 6.309573e-06 | 0.00920028 | 6.309573e-06 | 0.009332701 | 6.309573e-06 | 0.009097604 | 6.309573e-06 | 0.009274617 | 6.309573e-06 | 0.009047173 | 6.309573e-06 | 0.009931182 | 6.309573e-06 | 0.009982842 | 6.309573e-06 | 0.009626436 | 6.309573e-06 | 0.009689808 | 6.309573e-06 | 0.009349755 | 6.309573e-06 | 0.009469628 | 6.309573e-06 | 0.009264976 | 6.309573e-06 | 0.009298873 | 6.309573e-06 | 0.009133527 | 6.309573e-06 | 0.009056621 | 6.309573e-06 | 0.009129837884 | 6.309573e-06 | 0.009183482
7.079458e-06 | 0.01088131 | 7.079458e-06 | 0.01100769 | 7.079458e-06 | 0.01092281 | 7.079458e-06 | 0.01043608 | 7.079458e-06 | 0.01051749 | 7.079458e-06 | 0.01033166 | 7.079458e-06 | 0.01038431 | 7.079458e-06 | 0.01024206 | 7.079458e-06 | 0.01030135 | 7.079458e-06 | 0.01004644 | 7.079458e-06 | 0.01019426 | 7.079458e-06 | 0.01069073 | 7.079458e-06 | 0.01094003 | 7.079458e-06 | 0.0103755 | 7.079458e-06 | 0.01069887 | 7.079458e-06 | 0.01034851 | 7.079458e-06 | 0.01055758 | 7.079458e-06 | 0.009985303 | 7.079458e-06 | 0.01022702 | 7.079458e-06 | 0.01017601 | 7.079458e-06 | 0.01019776 | 7.079458e-06 | 0.01010316 | 7.079458e-06 | 0.0100913 | 7.079458e-06 | 0.01056078 | 7.079458e-06 | 0.01050407 | 7.079458e-06 | 0.01064967 | 7.079458e-06 | 0.01063845 | 7.079458e-06 | 0.01052276 | 7.079458e-06 | 0.01045755 | 7.079458e-06 | 0.01029573 | 7.079458e-06 | 0.01018014 | 7.079458e-06 | 0.01016831 | 7.079458e-06 | 0.01009507 | 7.079458e-06 | 0.01005464 | 7.079458e-06 | 0.01001254 | 7.079458e-06 | 0.01022206 | 7.079458e-06 | 0.01002972 | 7.079458e-06 | 0.01026011 | 7.079458e-06 | 0.01011122 | 7.079458e-06 | 0.01007194 | 7.079458e-06 | 0.009942124 | 7.079458e-06 | 0.009964744 | 7.079458e-06 | 0.009745063 | 7.079458e-06 | 0.009885325 | 7.079458e-06 | 0.009636307 | 7.079458e-06 | 0.009823802 | 7.079458e-06 | 0.009582889 | 7.079458e-06 | 0.01051924 | 7.079458e-06 | 0.01057396 | 7.079458e-06 | 0.01019645 | 7.079458e-06 | 0.01026358 | 7.079458e-06 | 0.009903389 | 7.079458e-06 | 0.01003036 | 7.079458e-06 | 0.00981359 | 7.079458e-06 | 0.009849493 | 7.079458e-06 | 0.009674357 | 7.079458e-06 | 0.009592898 | 7.079458e-06 | 0.009670449 | 7.079458e-06 | 0.00972727
7.943282e-06 | 0.01152566 | 7.943282e-06 | 0.01165953 | 7.943282e-06 | 0.01156962 | 7.943282e-06 | 0.01105407 | 7.943282e-06 | 0.01114029 | 7.943282e-06 | 0.01094346 | 7.943282e-06 | 0.01099923 | 7.943282e-06 | 0.01084856 | 7.943282e-06 | 0.01091135 | 7.943282e-06 | 0.01064135 | 7.943282e-06 | 0.01079792 | 7.943282e-06 | 0.0113238 | 7.943282e-06 | 0.01158786 | 7.943282e-06 | 0.0109899 | 7.943282e-06 | 0.01133241 | 7.943282e-06 | 0.0109613 | 7.943282e-06 | 0.01118276 | 7.943282e-06 | 0.01057659264 | 7.943282e-06 | 0.01083262 | 7.943282e-06 | 0.01077859 | 7.943282e-06 | 0.01080163 | 7.943282e-06 | 0.01070143 | 7.943282e-06 | 0.01068887 | 7.943282e-06 | 0.01118615 | 7.943282e-06 | 0.01112608 | 7.943282e-06 | 0.0112803 | 7.943282e-06 | 0.01126842 | 7.943282e-06 | 0.01114587 | 7.943282e-06 | 0.0110768 | 7.943282e-06 | 0.0109054 | 7.943282e-06 | 0.01078297 | 7.943282e-06 | 0.01077044 | 7.943282e-06 | 0.01069286 | 7.943282e-06 | 0.01065004 | 7.943282e-06 | 0.01060545 | 7.943282e-06 | 0.01082737 | 7.943282e-06 | 0.01062364 | 7.943282e-06 | 0.01086767 | 7.943282e-06 | 0.01070996 | 7.943282e-06 | 0.01066836 | 7.943282e-06 | 0.01053086 | 7.943282e-06 | 0.01055482 | 7.943282e-06 | 0.01032213 | 7.943282e-06 | 0.01047069 | 7.943282e-06 | 0.01020693 | 7.943282e-06 | 0.01040553 | 7.943282e-06 | 0.01015035 | 7.943282e-06 | 0.01114215 | 7.943282e-06 | 0.01120011 | 7.943282e-06 | 0.01080025 | 7.943282e-06 | 0.01087135 | 7.943282e-06 | 0.01048983 | 7.943282e-06 | 0.01062432 | 7.943282e-06 | 0.01039471 | 7.943282e-06 | 0.01043274 | 7.943282e-06 | 0.01024723 | 7.943282e-06 | 0.01016095 | 7.943282e-06 | 0.01024309 | 7.943282e-06 | 0.01030328
8.912509e-06 | 0.01220818 | 8.912509e-06 | 0.01234998 | 8.912509e-06 | 0.01225475 | 8.912509e-06 | 0.01170867 | 8.912509e-06 | 0.0118 | 8.912509e-06 | 0.01159151 | 8.912509e-06 | 0.01165058 | 8.912509e-06 | 0.01149099 | 8.912509e-06 | 0.0115575 | 8.912509e-06 | 0.01127151 | 8.912509e-06 | 0.01143735 | 8.912509e-06 | 0.01199437 | 8.912509e-06 | 0.01227407 | 8.912509e-06 | 0.0116407 | 8.912509e-06 | 0.01200349 | 8.912509e-06 | 0.01161041 | 8.912509e-06 | 0.01184498 | 8.912509e-06 | 0.01120292 | 8.912509e-06 | 0.01147411 | 8.912509e-06 | 0.01141687 | 8.912509e-06 | 0.01144129 | 8.912509e-06 | 0.01133515 | 8.912509e-06 | 0.01132184 | 8.912509e-06 | 0.01184857 | 8.912509e-06 | 0.01178494 | 8.912509e-06 | 0.01194829 | 8.912509e-06 | 0.01193571 | 8.912509e-06 | 0.01180591 | 8.912509e-06 | 0.01173275 | 8.912509e-06 | 0.01155119 | 8.912509e-06 | 0.01142152 | 8.912509e-06 | 0.01140824 | 8.912509e-06 | 0.01132607 | 8.912509e-06 | 0.01128071 | 8.912509e-06 | 0.01123348 | 8.912509e-06 | 0.01146854 | 8.912509e-06 | 0.01125275 | 8.912509e-06 | 0.01151123 | 8.912509e-06 | 0.01134419 | 8.912509e-06 | 0.01130012 | 8.912509e-06 | 0.01115447 | 8.912509e-06 | 0.01117985 | 8.912509e-06 | 0.01093338 | 8.912509e-06 | 0.01109075 | 8.912509e-06 | 0.01081136 | 8.912509e-06 | 0.01102172 | 8.912509e-06 | 0.01075143 | 8.912509e-06 | 0.01180197 | 8.912509e-06 | 0.01186336 | 8.912509e-06 | 0.01143982 | 8.912509e-06 | 0.01151512 | 8.912509e-06 | 0.01111101 | 8.912509e-06 | 0.01125347 | 8.912509e-06 | 0.01101027 | 8.912509e-06 | 0.01105055 | 8.912509e-06 | 0.01085405 | 8.912509e-06 | 0.01076266 | 8.912509e-06 | 0.01084967 | 8.912509e-06 | 0.01091342
1e-05 | 0.01293115 | 1e-05 | 0.01308135 | 1e-05 | 0.01298047385 | 1e-05 | 0.01240206 | 1e-05 | 0.0124988 | 1e-05 | 0.01227796 | 1e-05 | 0.01234053 | 1e-05 | 0.01217149 | 1e-05 | 0.01224193 | 1e-05 | 0.01193901 | 1e-05 | 0.01211467 | 1e-05 | 0.01270468 | 1e-05 | 0.01300094 | 1e-05 | 0.01233006 | 1e-05 | 0.01271434 | 1e-05 | 0.01229798 | 1e-05 | 0.01254644 | 1e-05 | 0.01186636 | 1e-05 | 0.01215361 | 1e-05 | 0.01209298 | 1e-05 | 0.01211884 | 1e-05 | 0.01200642 | 1e-05 | 0.01199232 | 1e-05 | 0.01255024 | 1e-05 | 0.01248285 | 1e-05 | 0.01265587 | 1e-05 | 0.01264254 | 1e-05 | 0.01250505 | 1e-05 | 0.01242756 | 1e-05 | 0.01223526 | 1e-05 | 0.0120979 | 1e-05 | 0.01208384 | 1e-05 | 0.0119968 | 1e-05 | 0.01194876 | 1e-05 | 0.01189873 | 1e-05 | 0.01214771 | 1e-05 | 0.01191914 | 1e-05 | 0.01219293 | 1e-05 | 0.01201599 | 1e-05 | 0.01196932 | 1e-05 | 0.01181504 | 1e-05 | 0.01184192 | 1e-05 | 0.01158086 | 1e-05 | 0.01174754 | 1e-05 | 0.01145161 | 1e-05 | 0.01167443 | 1e-05 | 0.01138813 | 1e-05 | 0.01250088 | 1e-05 | 0.01256591 | 1e-05 | 0.01211728 | 1e-05 | 0.01219705 | 1e-05 | 0.01176901 | 1e-05 | 0.0119199 | 1e-05 | 0.01166229 | 1e-05 | 0.01170496 | 1e-05 | 0.01149683 | 1e-05 | 0.01140003 | 1e-05 | 0.01149219 | 1e-05 | 0.01155971
1.122018e-05 | 0.01369696 | 1.122018e-05 | 0.01385605 | 1.122018e-05 | 0.0137492 | 1.122018e-05 | 0.01313653 | 1.122018e-05 | 0.013239 | 1.122018e-05 | 0.01300508 | 1.122018e-05 | 0.01307136 | 1.122018e-05 | 0.0128923 | 1.122018e-05 | 0.01296693 | 1.122018e-05 | 0.01264606 | 1.122018e-05 | 0.01283213 | 1.122018e-05 | 0.01345707 | 1.122018e-05 | 0.01377088 | 1.122018e-05 | 0.01306027 | 1.122018e-05 | 0.01346731 | 1.122018e-05 | 0.01302629 | 1.122018e-05 | 0.01328946 | 1.122018e-05 | 0.0125691 | 1.122018e-05 | 0.01287337 | 1.122018e-05 | 0.01280915 | 1.122018e-05 | 0.01283654 | 1.122018e-05 | 0.01271746 | 1.122018e-05 | 0.01270253 | 1.122018e-05 | 0.01329349 | 1.122018e-05 | 0.01322211 | 1.122018e-05 | 0.01340538 | 1.122018e-05 | 0.01339126 | 1.122018e-05 | 0.01324563 | 1.122018e-05 | 0.01316355 | 1.122018e-05 | 0.01295985 | 1.122018e-05 | 0.01281436 | 1.122018e-05 | 0.01279947 | 1.122018e-05 | 0.01270727 | 1.122018e-05 | 0.01265638 | 1.122018e-05 | 0.01260339 | 1.122018e-05 | 0.01286712 | 1.122018e-05 | 0.01262501 | 1.122018e-05 | 0.01291502 | 1.122018e-05 | 0.0127276 | 1.122018e-05 | 0.01267816 | 1.122018e-05 | 0.01251475 | 1.122018e-05 | 0.01254322 | 1.122018e-05 | 0.0122667 | 1.122018e-05 | 0.01244326 | 1.122018e-05 | 0.0121298 | 1.122018e-05 | 0.01236581 | 1.122018e-05 | 0.01206256 | 1.122018e-05 | 0.01324121 | 1.122018e-05 | 0.01331009 | 1.122018e-05 | 0.01283489 | 1.122018e-05 | 0.01291938 | 1.122018e-05 | 0.01246599 | 1.122018e-05 | 0.01262582 | 1.122018e-05 | 0.01235296 | 1.122018e-05 | 0.01239815 | 1.122018e-05 | 0.0121777 | 1.122018e-05 | 0.01207516 | 1.122018e-05 | 0.01217278 | 1.122018e-05 | 0.0122443
1.258925e-05 | 0.01450815 | 1.258925e-05 | 0.01467666 | 1.258925e-05 | 0.01456348 | 1.258925e-05 | 0.01391452 | 1.258925e-05 | 0.01402306 | 1.258925e-05 | 0.01377529 | 1.258925e-05 | 0.0138455 | 1.258925e-05 | 0.01365583 | 1.258925e-05 | 0.01373488 | 1.258925e-05 | 0.01339501 | 1.258925e-05 | 0.0135921 | 1.258925e-05 | 0.01425405 | 1.258925e-05 | 0.01458644 | 1.258925e-05 | 0.01383375 | 1.258925e-05 | 0.01426489 | 1.258925e-05 | 0.01379776 | 1.258925e-05 | 0.01407652 | 1.258925e-05 | 0.01331349 | 1.258925e-05 | 0.01363578 | 1.258925e-05 | 0.01356776 | 1.258925e-05 | 0.01359677 | 1.258925e-05 | 0.01347064 | 1.258925e-05 | 0.01345482 | 1.258925e-05 | 0.01408078 | 1.258925e-05 | 0.01400517 | 1.258925e-05 | 0.01419929 | 1.258925e-05 | 0.01418434 | 1.258925e-05 | 0.01403008 | 1.258925e-05 | 0.01394314 | 1.258925e-05 | 0.01372738 | 1.258925e-05 | 0.01357328 | 1.258925e-05 | 0.0135575 | 1.258925e-05 | 0.01345984 | 1.258925e-05 | 0.01340594 | 1.258925e-05 | 0.01334981 | 1.258925e-05 | 0.01362916 | 1.258925e-05 | 0.01337271 | 1.258925e-05 | 0.01367989 | 1.258925e-05 | 0.01348137 | 1.258925e-05 | 0.01342901 | 1.258925e-05 | 0.01325592137 | 1.258925e-05 | 0.01328608 | 1.258925e-05 | 0.01299318 | 1.258925e-05 | 0.01318019 | 1.258925e-05 | 0.01284817 | 1.258925e-05 | 0.01309816 | 1.258925e-05 | 0.01277695 | 1.258925e-05 | 0.0140254 | 1.258925e-05 | 0.01409836 | 1.258925e-05 | 0.01359502 | 1.258925e-05 | 0.01368452 | 1.258925e-05 | 0.01320428 | 1.258925e-05 | 0.01337357 | 1.258925e-05 | 0.01308455 | 1.258925e-05 | 0.01313242 | 1.258925e-05 | 0.01289891 | 1.258925e-05 | 0.01279029 | 1.258925e-05 | 0.0128937 | 1.258925e-05 | 0.01296945
1.412538e-05 | 0.0153674 | 1.412538e-05 | 0.01554589 | 1.412538e-05 | 0.01542601 | 1.412538e-05 | 0.01473862 | 1.412538e-05 | 0.01485358 | 1.412538e-05 | 0.01459114 | 1.412538e-05 | 0.0146655 | 1.412538e-05 | 0.01446461 | 1.412538e-05 | 0.01454833 | 1.412538e-05 | 0.01418834 | 1.412538e-05 | 0.01439709 | 1.412538e-05 | 0.01509825 | 1.412538e-05 | 0.01545033 | 1.412538e-05 | 0.01465306 | 1.412538e-05 | 0.01510974 | 1.412538e-05 | 0.01461493 | 1.412538e-05 | 0.0149102 | 1.412538e-05 | 0.01410199 | 1.412538e-05 | 0.01444336 | 1.412538e-05 | 0.01437131 | 1.412538e-05 | 0.01440204 | 1.412538e-05 | 0.01426844 | 1.412538e-05 | 0.01425169 | 1.412538e-05 | 0.01491472 | 1.412538e-05 | 0.01483463 | 1.412538e-05 | 0.01504025 | 1.412538e-05 | 0.01502441 | 1.412538e-05 | 0.01486101916 | 1.412538e-05 | 0.01476893 | 1.412538e-05 | 0.01454039 | 1.412538e-05 | 0.01437716 | 1.412538e-05 | 0.01436045 | 1.412538e-05 | 0.01425701 | 1.412538e-05 | 0.01419991 | 1.412538e-05 | 0.01414046 | 1.412538e-05 | 0.01443635 | 1.412538e-05 | 0.01416472 | 1.412538e-05 | 0.01449009 | 1.412538e-05 | 0.01427981 | 1.412538e-05 | 0.01422435 | 1.412538e-05 | 0.01404101 | 1.412538e-05 | 0.01407295 | 1.412538e-05 | 0.0137627 | 1.412538e-05 | 0.01396079 | 1.412538e-05 | 0.01360911 | 1.412538e-05 | 0.0138739 | 1.412538e-05 | 0.01353367 | 1.412538e-05 | 0.01485606 | 1.412538e-05 | 0.01493334 | 1.412538e-05 | 0.01440019 | 1.412538e-05 | 0.01449499 | 1.412538e-05 | 0.0139863 | 1.412538e-05 | 0.01416562 | 1.412538e-05 | 0.01385948 | 1.412538e-05 | 0.01391019 | 1.412538e-05 | 0.01366285 | 1.412538e-05 | 0.0135478 | 1.412538e-05 | 0.01365733 | 1.412538e-05 | 0.01373757
1.584893e-05 | 0.01627756 | 1.584893e-05 | 0.01646662 | 1.584893e-05 | 0.01633965 | 1.584893e-05 | 0.01561154 | 1.584893e-05 | 0.01573332 | 1.584893e-05 | 0.01545533 | 1.584893e-05 | 0.0155341 | 1.584893e-05 | 0.0153213 | 1.584893e-05 | 0.01540998 | 1.584893e-05 | 0.01502867 | 1.584893e-05 | 0.01524979 | 1.584893e-05 | 0.01599247 | 1.584893e-05 | 0.0163654 | 1.584893e-05 | 0.01552092 | 1.584893e-05 | 0.01600464 | 1.584893e-05 | 0.01548053 | 1.584893e-05 | 0.01579329 | 1.584893e-05 | 0.01493721 | 1.584893e-05 | 0.0152988 | 1.584893e-05 | 0.01522248 | 1.584893e-05 | 0.01525503 | 1.584893e-05 | 0.01511352 | 1.584893e-05 | 0.01509577 | 1.584893e-05 | 0.01579808 | 1.584893e-05 | 0.01571324 | 1.584893e-05 | 0.01593104 | 1.584893e-05 | 0.01591426 | 1.584893e-05 | 0.01574119 | 1.584893e-05 | 0.01564365 | 1.584893e-05 | 0.01540158 | 1.584893e-05 | 0.01522867 | 1.584893e-05 | 0.01521097 | 1.584893e-05 | 0.01510141 | 1.584893e-05 | 0.01504093 | 1.584893e-05 | 0.01497796 | 1.584893e-05 | 0.01529138 | 1.584893e-05 | 0.01500365 | 1.584893e-05 | 0.01534829 | 1.584893e-05 | 0.01512556 | 1.584893e-05 | 0.01506681 | 1.584893e-05 | 0.01487261 | 1.584893e-05 | 0.01490645 | 1.584893e-05 | 0.01457783 | 1.584893e-05 | 0.01478765 | 1.584893e-05 | 0.01441514 | 1.584893e-05 | 0.01469561 | 1.584893e-05 | 0.01433523 | 1.584893e-05 | 0.01573594 | 1.584893e-05 | 0.0158178 | 1.584893e-05 | 0.01525307 | 1.584893e-05 | 0.01535348 | 1.584893e-05 | 0.01481467 | 1.584893e-05 | 0.01500461 | 1.584893e-05 | 0.01468034 | 1.584893e-05 | 0.01473405 | 1.584893e-05 | 0.01447206 | 1.584893e-05 | 0.0143502 | 1.584893e-05 | 0.01446621 | 1.584893e-05 | 0.01455121
1.778279e-05 | 0.01724166 | 1.778279e-05 | 0.01744191 | 1.778279e-05 | 0.01730742 | 1.778279e-05 | 0.01653619 | 1.778279e-05 | 0.01666518 | 1.778279e-05 | 0.01637073 | 1.778279e-05 | 0.01645416 | 1.778279e-05 | 0.01622876 | 1.778279e-05 | 0.01632269 | 1.778279e-05 | 0.01591879 | 1.778279e-05 | 0.01615301 | 1.778279e-05 | 0.01693968 | 1.778279e-05 | 0.0173347 | 1.778279e-05 | 0.0164402 | 1.778279e-05 | 0.01695257 | 1.778279e-05 | 0.01639742 | 1.778279e-05 | 0.0167287 | 1.778279e-05 | 0.01582192 | 1.778279e-05 | 0.01620492 | 1.778279e-05 | 0.01612409 | 1.778279e-05 | 0.01615856 | 1.778279e-05 | 0.01600867 | 1.778279e-05 | 0.01598987 | 1.778279e-05 | 0.01673377 | 1.778279e-05 | 0.01664391 | 1.778279e-05 | 0.01687461 | 1.778279e-05 | 0.01685684 | 1.778279e-05 | 0.01667352 | 1.778279e-05 | 0.0165702 | 1.778279e-05 | 0.01631379 | 1.778279e-05 | 0.01613065 | 1.778279e-05 | 0.0161119 | 1.778279e-05 | 0.01599584 | 1.778279e-05 | 0.01593178 | 1.778279e-05 | 0.01586508 | 1.778279e-05 | 0.01619706 | 1.778279e-05 | 0.01589229 | 1.778279e-05 | 0.01625735 | 1.778279e-05 | 0.01602143 | 1.778279e-05 | 0.0159592 | 1.778279e-05 | 0.0157535 | 1.778279e-05 | 0.01578934 | 1.778279e-05 | 0.01544125 | 1.778279e-05 | 0.0156635 | 1.778279e-05 | 0.01526892 | 1.778279e-05 | 0.01556601 | 1.778279e-05 | 0.01518428 | 1.778279e-05 | 0.01666796 | 1.778279e-05 | 0.01675466 | 1.778279e-05 | 0.01615649 | 1.778279e-05 | 0.01626285 | 1.778279e-05 | 0.01569212 | 1.778279e-05 | 0.01589331 | 1.778279e-05 | 0.01554983 | 1.778279e-05 | 0.01560672 | 1.778279e-05 | 0.01532921 | 1.778279e-05 | 0.01520014 | 1.778279e-05 | 0.01532302 | 1.778279e-05 | 0.01541306
1.995262e-05 | 0.01826288 | 1.995262e-05 | 0.018475 | 1.995262e-05 | 0.01833253 | 1.995262e-05 | 0.01751562 | 1.995262e-05 | 0.01765225 | 1.995262e-05 | 0.01734036 | 1.995262e-05 | 0.01742873 | 1.995262e-05 | 0.01718999 | 1.995262e-05 | 0.01728948 | 1.995262e-05 | 0.01686166 | 1.995262e-05 | 0.01710975 | 1.995262e-05 | 0.01794302 | 1.995262e-05 | 0.01836143 | 1.995262e-05 | 0.01741395 | 1.995262e-05 | 0.01795667 | 1.995262e-05 | 0.01736864 | 1.995262e-05 | 0.01771954 | 1.995262e-05 | 0.01675905 | 1.995262e-05 | 0.01716473884 | 1.995262e-05 | 0.01707912 | 1.995262e-05 | 0.01711563 | 1.995262e-05 | 0.01695686 | 1.995262e-05 | 0.01693695 | 1.995262e-05 | 0.01772491 | 1.995262e-05 | 0.01762973 | 1.995262e-05 | 0.01787409 | 1.995262e-05 | 0.01785527 | 1.995262e-05 | 0.01766109 | 1.995262e-05 | 0.01755165 | 1.995262e-05 | 0.01728005 | 1.995262e-05 | 0.01708606 | 1.995262e-05 | 0.0170662 | 1.995262e-05 | 0.01694327 | 1.995262e-05 | 0.01687542 | 1.995262e-05 | 0.01680476 | 1.995262e-05 | 0.01715641 | 1.995262e-05 | 0.01683359 | 1.995262e-05 | 0.01722027 | 1.995262e-05 | 0.01697038 | 1.995262e-05 | 0.01690446 | 1.995262e-05 | 0.01668657 | 1.995262e-05 | 0.01672454 | 1.995262e-05 | 0.01635583 | 1.995262e-05 | 0.01659125 | 1.995262e-05 | 0.0161733 | 1.995262e-05 | 0.01648799 | 1.995262e-05 | 0.01608365 | 1.995262e-05 | 0.0176552 | 1.995262e-05 | 0.01774704 | 1.995262e-05 | 0.01711343 | 1.995262e-05 | 0.01722609 | 1.995262e-05 | 0.01662156 | 1.995262e-05 | 0.01683467 | 1.995262e-05 | 0.01647085 | 1.995262e-05 | 0.01653111 | 1.995262e-05 | 0.01623716 | 1.995262e-05 | 0.01610044 | 1.995262e-05 | 0.0162306 | 1.995262e-05 | 0.01632597
2.238721e-05 | 0.01934461 | 2.238721e-05 | 0.01956929 | 2.238721e-05 | 0.01941839 | 2.238721e-05 | 0.0185531 | 2.238721e-05 | 0.01869782 | 2.238721e-05 | 0.01836745 | 2.238721e-05 | 0.01846106 | 2.238721e-05 | 0.01820817 | 2.238721e-05 | 0.01831356 | 2.238721e-05 | 0.0178604 | 2.238721e-05 | 0.01812318 | 2.238721e-05 | 0.01900581 | 2.238721e-05 | 0.019449 | 2.238721e-05 | 0.0184454 | 2.238721e-05 | 0.01902027 | 2.238721e-05 | 0.0183974 | 2.238721e-05 | 0.01876909 | 2.238721e-05 | 0.0177517 | 2.238721e-05 | 0.01818143 | 2.238721e-05 | 0.01809073 | 2.238721e-05 | 0.01812941 | 2.238721e-05 | 0.01796124 | 2.238721e-05 | 0.01794015 | 2.238721e-05 | 0.01877478 | 2.238721e-05 | 0.01867396 | 2.238721e-05 | 0.0189328 | 2.238721e-05 | 0.01891286 | 2.238721e-05 | 0.01870718 | 2.238721e-05 | 0.01859126 | 2.238721e-05 | 0.01830357 | 2.238721e-05 | 0.01809809 | 2.238721e-05 | 0.01807706 | 2.238721e-05 | 0.01794684 | 2.238721e-05 | 0.01787497 | 2.238721e-05 | 0.01780013 | 2.238721e-05 | 0.0181726 | 2.238721e-05 | 0.01783067 | 2.238721e-05 | 0.01824025 | 2.238721e-05 | 0.01797555 | 2.238721e-05 | 0.01790573 | 2.238721e-05 | 0.01767494 | 2.238721e-05 | 0.01771515 | 2.238721e-05 | 0.01732461 | 2.238721e-05 | 0.01757396 | 2.238721e-05 | 0.01713126 | 2.238721e-05 | 0.01746459 | 2.238721e-05 | 0.0170363 | 2.238721e-05 | 0.01870094 | 2.238721e-05 | 0.01879821 | 2.238721e-05 | 0.01812708 | 2.238721e-05 | 0.01824642 | 2.238721e-05 | 0.01760608 | 2.238721e-05 | 0.0178318 | 2.238721e-05 | 0.01744643 | 2.238721e-05 | 0.01751026 | 2.238721e-05 | 0.01719891 | 2.238721e-05 | 0.01705409 | 2.238721e-05 | 0.01719196 | 2.238721e-05 | 0.01729298
2.511886e-05 | 0.02049044 | 2.511886e-05 | 0.02072843 | 2.511886e-05 | 0.02056859 | 2.511886e-05 | 0.01965204 | 2.511886e-05 | 0.01980534 | 2.511886e-05 | 0.0194554 | 2.511886e-05 | 0.01955455 | 2.511886e-05 | 0.01928668 | 2.511886e-05 | 0.01939832 | 2.511886e-05 | 0.01891831 | 2.511886e-05 | 0.01919666 | 2.511886e-05 | 0.02013157 | 2.511886e-05 | 0.02060102 | 2.511886e-05 | 0.01953796 | 2.511886e-05 | 0.02014688 | 2.511886e-05 | 0.01948713 | 2.511886e-05 | 0.01988083 | 2.511886e-05 | 0.01880318 | 2.511886e-05 | 0.01925836 | 2.511886e-05 | 0.01916229 | 2.511886e-05 | 0.01920326 | 2.511886e-05 | 0.01902512 | 2.511886e-05 | 0.01900279 | 2.511886e-05 | 0.01988686 | 2.511886e-05 | 0.01978006 | 2.511886e-05 | 0.02005424 | 2.511886e-05 | 0.02003311 | 2.511886e-05 | 0.01981525 | 2.511886e-05 | 0.01969246 | 2.511886e-05 | 0.01938774 | 2.511886e-05 | 0.01917008 | 2.511886e-05 | 0.0191478 | 2.511886e-05 | 0.01900988 | 2.511886e-05 | 0.01893375 | 2.511886e-05 | 0.01885448 | 2.511886e-05 | 0.01924901 | 2.511886e-05 | 0.01888682 | 2.511886e-05 | 0.01932066 | 2.511886e-05 | 0.01904029 | 2.511886e-05 | 0.01896633 | 2.511886e-05 | 0.01872187 | 2.511886e-05 | 0.01876447 | 2.511886e-05 | 0.01835079 | 2.511886e-05 | 0.01861491 | 2.511886e-05 | 0.01814599 | 2.511886e-05 | 0.01849906 | 2.511886e-05 | 0.0180454 | 2.511886e-05 | 0.01980864 | 2.511886e-05 | 0.01991168 | 2.511886e-05 | 0.0192008 | 2.511886e-05 | 0.0193272 | 2.511886e-05 | 0.01864893 | 2.511886e-05 | 0.01888803 | 2.511886e-05 | 0.01847983 | 2.511886e-05 | 0.01854744 | 2.511886e-05 | 0.01821764 | 2.511886e-05 | 0.01806425 | 2.511886e-05 | 0.01821028 | 2.511886e-05 | 0.01831728
2.818383e-05 | 0.02170416 | 2.818383e-05 | 0.02195625 | 2.818383e-05 | 0.02178694 | 2.818383e-05 | 0.0208161 | 2.818383e-05 | 0.02097848 | 2.818383e-05 | 0.02060782 | 2.818383e-05 | 0.02071284 | 2.818383e-05 | 0.02042911 | 2.818383e-05 | 0.02054735 | 2.818383e-05 | 0.02003891 | 2.818383e-05 | 0.02033375 | 2.818383e-05 | 0.02132403 | 2.818383e-05 | 0.02182129 | 2.818383e-05 | 0.02069527 | 2.818383e-05 | 0.02134026 | 2.818383e-05 | 0.02064142 | 2.818383e-05 | 0.02105844 | 2.818383e-05 | 0.01991696 | 2.818383e-05 | 0.0203991 | 2.818383e-05 | 0.02029734 | 2.818383e-05 | 0.02034074 | 2.818383e-05 | 0.02015205 | 2.818383e-05 | 0.02012839 | 2.818383e-05 | 0.02106483 | 2.818383e-05 | 0.02095171 | 2.818383e-05 | 0.02124212 | 2.818383e-05 | 0.02121975 | 2.818383e-05 | 0.02098898 | 2.818383e-05 | 0.02085892 | 2.818383e-05 | 0.02053614 | 2.818383e-05 | 0.0203056 | 2.818383e-05 | 0.020282 | 2.818383e-05 | 0.0201359 | 2.818383e-05 | 0.02005527 | 2.818383e-05 | 0.0199713 | 2.818383e-05 | 0.0203892 | 2.818383e-05 | 0.02000556 | 2.818383e-05 | 0.0204651 | 2.818383e-05 | 0.02016811 | 2.818383e-05 | 0.02008978 | 2.818383e-05 | 0.01983084 | 2.818383e-05 | 0.01987596 | 2.818383e-05 | 0.01943777 | 2.818383e-05 | 0.01971754 | 2.818383e-05 | 0.01922085 | 2.818383e-05 | 0.01959483 | 2.818383e-05 | 0.0191143 | 2.818383e-05 | 0.02098198 | 2.818383e-05 | 0.02109112 | 2.818383e-05 | 0.02033813 | 2.818383e-05 | 0.02047202 | 2.818383e-05 | 0.01975357 | 2.818383e-05 | 0.02000683 | 2.818383e-05 | 0.01957446 | 2.818383e-05 | 0.01964607 | 2.818383e-05 | 0.01929674 | 2.818383e-05 | 0.01913426 | 2.818383e-05 | 0.01928895 | 2.818383e-05 | 0.01940228
3.162278e-05 | 0.0229898 | 3.162278e-05 | 0.02325683 | 3.162278e-05 | 0.02307749 | 3.162278e-05 | 0.02204914 | 3.162278e-05 | 0.02222113 | 3.162278e-05 | 0.02182852 | 3.162278e-05 | 0.02193976 | 3.162278e-05 | 0.02163922 | 3.162278e-05 | 0.02176447 | 3.162278e-05 | 0.02122591 | 3.162278e-05 | 0.02153822 | 3.162278e-05 | 0.02258716 | 3.162278e-05 | 0.02311387 | 3.162278e-05 | 0.02192115 | 3.162278e-05 | 0.02260434 | 3.162278e-05 | 0.02186411112 | 3.162278e-05 | 0.02230584 | 3.162278e-05 | 0.02109674 | 3.162278e-05 | 0.02160744 | 3.162278e-05 | 0.02149965 | 3.162278e-05 | 0.02154562 | 3.162278e-05 | 0.02134576 | 3.162278e-05 | 0.02132069 | 3.162278e-05 | 0.0223126 | 3.162278e-05 | 0.02219278 | 3.162278e-05 | 0.02250039 | 3.162278e-05 | 0.0224767 | 3.162278e-05 | 0.02223226 | 3.162278e-05 | 0.02209449 | 3.162278e-05 | 0.0217526 | 3.162278e-05 | 0.0215084 | 3.162278e-05 | 0.0214834 | 3.162278e-05 | 0.02132865 | 3.162278e-05 | 0.02124324 | 3.162278e-05 | 0.02115429 | 3.162278e-05 | 0.02159695 | 3.162278e-05 | 0.02119058 | 3.162278e-05 | 0.02167734 | 3.162278e-05 | 0.02136277 | 3.162278e-05 | 0.02127979 | 3.162278e-05 | 0.02100551 | 3.162278e-05 | 0.0210533 | 3.162278e-05 | 0.02058916 | 3.162278e-05 | 0.02088551 | 3.162278e-05 | 0.02035939 | 3.162278e-05 | 0.02075552 | 3.162278e-05 | 0.02024653 | 3.162278e-05 | 0.02222484 | 3.162278e-05 | 0.02234045 | 3.162278e-05 | 0.02154285 | 3.162278e-05 | 0.02168467 | 3.162278e-05 | 0.02092367 | 3.162278e-05 | 0.02119193 | 3.162278e-05 | 0.02073395 | 3.162278e-05 | 0.0208098 | 3.162278e-05 | 0.02043978 | 3.162278e-05 | 0.02026767 | 3.162278e-05 | 0.02043152 | 3.162278e-05 | 0.02055157
3.548134e-05 | 0.02435162 | 3.548134e-05 | 0.02463446 | 3.548134e-05 | 0.0244445 | 3.548134e-05 | 0.02335524 | 3.548134e-05 | 0.02353742 | 3.548134e-05 | 0.02312155 | 3.548134e-05 | 0.02323938 | 3.548134e-05 | 0.02292104 | 3.548134e-05 | 0.02305371 | 3.548134e-05 | 0.02248325 | 3.548134e-05 | 0.02281405 | 3.548134e-05 | 0.02392513 | 3.548134e-05 | 0.02448304 | 3.548134e-05 | 0.02321967 | 3.548134e-05 | 0.02394333 | 3.548134e-05 | 0.02315925 | 3.548134e-05 | 0.02362714 | 3.548134e-05 | 0.02234642 | 3.548134e-05 | 0.02288737 | 3.548134e-05 | 0.0227732 | 3.548134e-05 | 0.02282189 | 3.548134e-05 | 0.02261019 | 3.548134e-05 | 0.02258364 | 3.548134e-05 | 0.0236343 | 3.548134e-05 | 0.02350739 | 3.548134e-05 | 0.02383322 | 3.548134e-05 | 0.02380812 | 3.548134e-05 | 0.0235492 | 3.548134e-05 | 0.02340328 | 3.548134e-05 | 0.02304113 | 3.548134e-05 | 0.02278246 | 3.548134e-05 | 0.02275599 | 3.548134e-05 | 0.02259207 | 3.548134e-05 | 0.0225016 | 3.548134e-05 | 0.02240738 | 3.548134e-05 | 0.02287627 | 3.548134e-05 | 0.02244582 | 3.548134e-05 | 0.02296142 | 3.548134e-05 | 0.02262821 | 3.548134e-05 | 0.02254032 | 3.548134e-05 | 0.02224979 | 3.548134e-05 | 0.02230041 | 3.548134e-05 | 0.02180878 | 3.548134e-05 | 0.02212268 | 3.548134e-05 | 0.02156539 | 3.548134e-05 | 0.02198499 | 3.548134e-05 | 0.02144585 | 3.548134e-05 | 0.02354135 | 3.548134e-05 | 0.0236638 | 3.548134e-05 | 0.02281896 | 3.548134e-05 | 0.02296918 | 3.548134e-05 | 0.0221631 | 3.548134e-05 | 0.02244726 | 3.548134e-05 | 0.02196214 | 3.548134e-05 | 0.02204249 | 3.548134e-05 | 0.02165055 | 3.548134e-05 | 0.02146825 | 3.548134e-05 | 0.0216418 | 3.548134e-05 | 0.02176896
3.981072e-05 | 0.02579414 | 3.981072e-05 | 0.02609373 | 3.981072e-05 | 0.02589252 | 3.981072e-05 | 0.02473873 | 3.981072e-05 | 0.0249317 | 3.981072e-05 | 0.0244912 | 3.981072e-05 | 0.02461601 | 3.981072e-05 | 0.02427881 | 3.981072e-05 | 0.02441933 | 3.981072e-05 | 0.02381509 | 3.981072e-05 | 0.02416548 | 3.981072e-05 | 0.02534238 | 3.981072e-05 | 0.02593334 | 3.981072e-05 | 0.02459513 | 3.981072e-05 | 0.02536166 | 3.981072e-05 | 0.02453113 | 3.981072e-05 | 0.02502674 | 3.981072e-05 | 0.02367016 | 3.981072e-05 | 0.02424315 | 3.981072e-05 | 0.02412222 | 3.981072e-05 | 0.02417379 | 3.981072e-05 | 0.02394955 | 3.981072e-05 | 0.02392143 | 3.981072e-05 | 0.02503433 | 3.981072e-05 | 0.02489989 | 3.981072e-05 | 0.02524503 | 3.981072e-05 | 0.02521844 | 3.981072e-05 | 0.02494418 | 3.981072e-05 | 0.02478962 | 3.981072e-05 | 0.02440601 | 3.981072e-05 | 0.02413203 | 3.981072e-05 | 0.02410398 | 3.981072e-05 | 0.02393035 | 3.981072e-05 | 0.02383452 | 3.981072e-05 | 0.02373473 | 3.981072e-05 | 0.02423138 | 3.981072e-05 | 0.02377544 | 3.981072e-05 | 0.02432158 | 3.981072e-05 | 0.02396863 | 3.981072e-05 | 0.02387554 | 3.981072e-05 | 0.0235678 | 3.981072e-05 | 0.02362142 | 3.981072e-05 | 0.02310066 | 3.981072e-05 | 0.02343316 | 3.981072e-05 | 0.02284286 | 3.981072e-05 | 0.02328732 | 3.981072e-05 | 0.02271623 | 3.981072e-05 | 0.02493586 | 3.981072e-05 | 0.02506557 | 3.981072e-05 | 0.02417069 | 3.981072e-05 | 0.0243298 | 3.981072e-05 | 0.02347598 | 3.981072e-05 | 0.02377696 | 3.981072e-05 | 0.02326311 | 3.981072e-05 | 0.02334822 | 3.981072e-05 | 0.02293306 | 3.981072e-05 | 0.02273996 | 3.981072e-05 | 0.02292379 | 3.981072e-05 | 0.02305849
4.466836e-05 | 0.02732212 | 4.466836e-05 | 0.02763947 | 4.466836e-05 | 0.02742633 | 4.466836e-05 | 0.0262042 | 4.466836e-05 | 0.0264086 | 4.466836e-05 | 0.025942 | 4.466836e-05 | 0.02607421 | 4.466836e-05 | 0.02571703 | 4.466836e-05 | 0.02586588 | 4.466836e-05 | 0.02522584 | 4.466836e-05 | 0.02559699 | 4.466836e-05 | 0.0268436 | 4.466836e-05 | 0.02746957 | 4.466836e-05 | 0.02605209 | 4.466836e-05 | 0.02686402 | 4.466836e-05 | 0.0259843 | 4.466836e-05 | 0.02650927 | 4.466836e-05 | 0.02507232 | 4.466836e-05 | 0.02567926 | 4.466836e-05 | 0.02555116 | 4.466836e-05 | 0.02560579 | 4.466836e-05 | 0.02536826 | 4.466836e-05 | 0.02533848 | 4.466836e-05 | 0.0265173 | 4.466836e-05 | 0.02637491 | 4.466836e-05 | 0.02674049 | 4.466836e-05 | 0.02671233 | 4.466836e-05 | 0.02642182 | 4.466836e-05 | 0.0262581 | 4.466836e-05 | 0.02585177 | 4.466836e-05 | 0.02556155 | 4.466836e-05 | 0.02553184 | 4.466836e-05 | 0.02534793 | 4.466836e-05 | 0.02524643 | 4.466836e-05 | 0.02514072 | 4.466836e-05 | 0.0256668 | 4.466836e-05 | 0.02518385 | 4.466836e-05 | 0.02576233 | 4.466836e-05 | 0.02538848 | 4.466836e-05 | 0.02528987 | 4.466836e-05 | 0.0249639 | 4.466836e-05 | 0.0250207 | 4.466836e-05 | 0.0244691 | 4.466836e-05 | 0.02482129 | 4.466836e-05 | 0.02419602 | 4.466836e-05 | 0.0246668 | 4.466836e-05 | 0.02406189 | 4.466836e-05 | 0.02641301 | 4.466836e-05 | 0.0265504 | 4.466836e-05 | 0.0256025 | 4.466836e-05 | 0.02577105 | 4.466836e-05 | 0.02486664 | 4.466836e-05 | 0.02518545 | 4.466836e-05 | 0.02464116 | 4.466836e-05 | 0.02473131 | 4.466836e-05 | 0.02429156 | 4.466836e-05 | 0.02408702 | 4.466836e-05 | 0.02428175 | 4.466836e-05 | 0.02442442
5.011872e-05 | 0.02894065 | 5.011872e-05 | 0.02927679 | 5.011872e-05 | 0.02905103 | 5.011872e-05 | 0.0277565 | 5.011872e-05 | 0.02797301 | 5.011872e-05 | 0.02747877 | 5.011872e-05 | 0.02761881 | 5.011872e-05 | 0.02724047 | 5.011872e-05 | 0.02739814 | 5.011872e-05 | 0.02672018 | 5.011872e-05 | 0.02711333 | 5.011872e-05 | 0.02843378 | 5.011872e-05 | 0.02909683 | 5.011872e-05 | 0.02759538 | 5.011872e-05 | 0.02845541 | 5.011872e-05 | 0.02752358 | 5.011872e-05 | 0.02807964 | 5.011872e-05 | 0.02655757 | 5.011872e-05 | 0.02720046 | 5.011872e-05 | 0.02706478 | 5.011872e-05 | 0.02712265 | 5.011872e-05 | 0.02687105 | 5.011872e-05 | 0.0268395 | 5.011872e-05 | 0.02808815 | 5.011872e-05 | 0.02793732 | 5.011872e-05 | 0.02832456 | 5.011872e-05 | 0.02829473 | 5.011872e-05 | 0.02798702 | 5.011872e-05 | 0.02781359 | 5.011872e-05 | 0.0273832 | 5.011872e-05 | 0.02707579 | 5.011872e-05 | 0.02704432 | 5.011872e-05 | 0.02684951 | 5.011872e-05 | 0.02674199 | 5.011872e-05 | 0.02663002 | 5.011872e-05 | 0.02718726 | 5.011872e-05 | 0.02667571 | 5.011872e-05 | 0.02728846 | 5.011872e-05 | 0.02689246 | 5.011872e-05 | 0.02678801 | 5.011872e-05 | 0.02644273 | 5.011872e-05 | 0.02650289 | 5.011872e-05 | 0.02591861 | 5.011872e-05 | 0.02629167 | 5.011872e-05 | 0.02562936 | 5.011872e-05 | 0.02612803 | 5.011872e-05 | 0.02548729 | 5.011872e-05 | 0.02797768 | 5.011872e-05 | 0.02812321 | 5.011872e-05 | 0.02711916 | 5.011872e-05 | 0.02729769 | 5.011872e-05 | 0.02633971 | 5.011872e-05 | 0.02667741 | 5.011872e-05 | 0.02610087 | 5.011872e-05 | 0.02619636 | 5.011872e-05 | 0.02573056 | 5.011872e-05 | 0.02551391 | 5.011872e-05 | 0.02572017 | 5.011872e-05 | 0.02587129
5.623413e-05 | 0.03065508 | 5.623413e-05 | 0.03101114 | 5.623413e-05 | 0.030772 | 5.623413e-05 | 0.02940078 | 5.623413e-05 | 0.02963012 | 5.623413e-05 | 0.0291066 | 5.623413e-05 | 0.02925494 | 5.623413e-05 | 0.02885418 | 5.623413e-05 | 0.0290212 | 5.623413e-05 | 0.02830308 | 5.623413e-05 | 0.02871951 | 5.623413e-05 | 0.03011819 | 5.623413e-05 | 0.03082051 | 5.623413e-05 | 0.02923012 | 5.623413e-05 | 0.0301411 | 5.623413e-05 | 0.02915406 | 5.623413e-05 | 0.02974307 | 5.623413e-05 | 0.02813083 | 5.623413e-05 | 0.02881181 | 5.623413e-05 | 0.02866808 | 5.623413e-05 | 0.02872938 | 5.623413e-05 | 0.02846287 | 5.623413e-05 | 0.02842946 | 5.623413e-05 | 0.02975208 | 5.623413e-05 | 0.02959231 | 5.623413e-05 | 0.03000249 | 5.623413e-05 | 0.02997089 | 5.623413e-05 | 0.02964495 | 5.623413e-05 | 0.02946126 | 5.623413e-05 | 0.02900536 | 5.623413e-05 | 0.02867974 | 5.623413e-05 | 0.02864641 | 5.623413e-05 | 0.02844006 | 5.623413e-05 | 0.02832617 | 5.623413e-05 | 0.02820757 | 5.623413e-05 | 0.02879783 | 5.623413e-05 | 0.02825596 | 5.623413e-05 | 0.02890502 | 5.623413e-05 | 0.02848556 | 5.623413e-05 | 0.02837492 | 5.623413e-05 | 0.02800919 | 5.623413e-05 | 0.02807291 | 5.623413e-05 | 0.02745402 | 5.623413e-05 | 0.02784917 | 5.623413e-05 | 0.02714763 | 5.623413e-05 | 0.02767585 | 5.623413e-05 | 0.02699714 | 5.623413e-05 | 0.02963506 | 5.623413e-05 | 0.02978922 | 5.623413e-05 | 0.02872569 | 5.623413e-05 | 0.02891479 | 5.623413e-05 | 0.02790006 | 5.623413e-05 | 0.02825776 | 5.623413e-05 | 0.02764708 | 5.623413e-05 | 0.02774822 | 5.623413e-05 | 0.02725483 | 5.623413e-05 | 0.02702534 | 5.623413e-05 | 0.02724382 | 5.623413e-05 | 0.02740389
6.309573e-05 | 0.0324711 | 6.309573e-05 | 0.03284824 | 6.309573e-05 | 0.03259495 | 6.309573e-05 | 0.03114249 | 6.309573e-05 | 0.03138542 | 6.309573e-05 | 0.03083088 | 6.309573e-05 | 0.03098801 | 6.309573e-05 | 0.03056352 | 6.309573e-05 | 0.03074042 | 6.309573e-05 | 0.02997976 | 6.309573e-05 | 0.03042086 | 6.309573e-05 | 0.0319024 | 6.309573e-05 | 0.03264633 | 6.309573e-05 | 0.03096172 | 6.309573e-05 | 0.03192667 | 6.309573e-05 | 0.03088116 | 6.309573e-05 | 0.03150505 | 6.309573e-05 | 0.02979731 | 6.309573e-05 | 0.03051863 | 6.309573e-05 | 0.03036639 | 6.309573e-05 | 0.03043132 | 6.309573e-05 | 0.03014902 | 6.309573e-05 | 0.03011363 | 6.309573e-05 | 0.0315146 | 6.309573e-05 | 0.03134537 | 6.309573e-05 | 0.03177985 | 6.309573e-05 | 0.03174638 | 6.309573e-05 | 0.03140113 | 6.309573e-05 | 0.03120655 | 6.309573e-05 | 0.03072365 | 6.309573e-05 | 0.03037874 | 6.309573e-05 | 0.03034343 | 6.309573e-05 | 0.03012486 | 6.309573e-05 | 0.03000422 | 6.309573e-05 | 0.0298786 | 6.309573e-05 | 0.03050382 | 6.309573e-05 | 0.02992986 | 6.309573e-05 | 0.03061736 | 6.309573e-05 | 0.03017305 | 6.309573e-05 | 0.03005586 | 6.309573e-05 | 0.02966846 | 6.309573e-05 | 0.02973596 | 6.309573e-05 | 0.02908041 | 6.309573e-05 | 0.02949896 | 6.309573e-05 | 0.02875587 | 6.309573e-05 | 0.02931537 | 6.309573e-05 | 0.02859646 | 6.309573e-05 | 0.03139065 | 6.309573e-05 | 0.03155394 | 6.309573e-05 | 0.03042741 | 6.309573e-05 | 0.03062771 | 6.309573e-05 | 0.02955287 | 6.309573e-05 | 0.02993176 | 6.309573e-05 | 0.0292849 | 6.309573e-05 | 0.02939204 | 6.309573e-05 | 0.02886941 | 6.309573e-05 | 0.02862633 | 6.309573e-05 | 0.02885775 | 6.309573e-05 | 0.02902731
7.079458e-05 | 0.03439472 | 7.079458e-05 | 0.03479421 | 7.079458e-05 | 0.03452591 | 7.079458e-05 | 0.03298741 | 7.079458e-05 | 0.03324472 | 7.079458e-05 | 0.03265734 | 7.079458e-05 | 0.03282377 | 7.079458e-05 | 0.03237413 | 7.079458e-05 | 0.03256152 | 7.079458e-05 | 0.03175579 | 7.079458e-05 | 0.03222302 | 7.079458e-05 | 0.03379233 | 7.079458e-05 | 0.03458033 | 7.079458e-05 | 0.03279592 | 7.079458e-05 | 0.03381804 | 7.079458e-05 | 0.03271059 | 7.079458e-05 | 0.03337145 | 7.079458e-05 | 0.03156254 | 7.079458e-05 | 0.03232658 | 7.079458e-05 | 0.03216533 | 7.079458e-05 | 0.0322341 | 7.079458e-05 | 0.03193508 | 7.079458e-05 | 0.03189759 | 7.079458e-05 | 0.03338156 | 7.079458e-05 | 0.03320231 | 7.079458e-05 | 0.03366252 | 7.079458e-05 | 0.03362707 | 7.079458e-05 | 0.03326137 | 7.079458e-05 | 0.03305525921 | 7.079458e-05 | 0.03254375 | 7.079458e-05 | 0.03217841 | 7.079458e-05 | 0.03214101 | 7.079458e-05 | 0.03190949 | 7.079458e-05 | 0.03178171 | 7.079458e-05 | 0.03164864 | 7.079458e-05 | 0.0323109 | 7.079458e-05 | 0.03170293 | 7.079458e-05 | 0.03243116 | 7.079458e-05 | 0.03196054 | 7.079458e-05 | 0.0318364 | 7.079458e-05 | 0.03142605 | 7.079458e-05 | 0.03149755 | 7.079458e-05 | 0.03080316 | 7.079458e-05 | 0.03124651 | 7.079458e-05 | 0.03045939 | 7.079458e-05 | 0.03105205 | 7.079458e-05 | 0.03029055 | 7.079458e-05 | 0.03325027 | 7.079458e-05 | 0.03342323 | 7.079458e-05 | 0.03222996 | 7.079458e-05 | 0.03244213 | 7.079458e-05 | 0.03130361 | 7.079458e-05 | 0.03170495 | 7.079458e-05 | 0.03101977 | 7.079458e-05 | 0.03113325 | 7.079458e-05 | 0.03057967 | 7.079458e-05 | 0.03032218 | 7.079458e-05 | 0.03056731 | 7.079458e-05 | 0.03074692
7.943282e-05 | 0.03643232 | 7.943282e-05 | 0.03685548 | 7.943282e-05 | 0.03657128 | 7.943282e-05 | 0.03494164 | 7.943282e-05 | 0.0352142 | 7.943282e-05 | 0.03459202 | 7.943282e-05 | 0.03476831 | 7.943282e-05 | 0.03429203 | 7.943282e-05 | 0.03449052 | 7.943282e-05 | 0.03363706 | 7.943282e-05 | 0.03413197 | 7.943282e-05 | 0.03579425 | 7.943282e-05 | 0.03662893 | 7.943282e-05 | 0.03473881 | 7.943282e-05 | 0.03582148 | 7.943282e-05 | 0.03464842 | 7.943282e-05 | 0.03534843 | 7.943282e-05 | 0.03343236 | 7.943282e-05 | 0.03424167 | 7.943282e-05 | 0.03407086 | 7.943282e-05 | 0.03414371 | 7.943282e-05 | 0.03382697 | 7.943282e-05 | 0.03378726 | 7.943282e-05 | 0.03535915 | 7.943282e-05 | 0.03516927 | 7.943282e-05 | 0.03565675 | 7.943282e-05 | 0.0356192 | 7.943282e-05 | 0.03523183 | 7.943282e-05 | 0.03501351 | 7.943282e-05 | 0.0344717 | 7.943282e-05 | 0.03408471 | 7.943282e-05 | 0.0340451 | 7.943282e-05 | 0.03379987 | 7.943282e-05 | 0.03366451 | 7.943282e-05 | 0.03352356 | 7.943282e-05 | 0.03422505 | 7.943282e-05 | 0.03358107 | 7.943282e-05 | 0.03435244 | 7.943282e-05 | 0.03385394 | 7.943282e-05 | 0.03372244 | 7.943282e-05 | 0.03328779 | 7.943282e-05 | 0.03336352 | 7.943282e-05 | 0.03262799 | 7.943282e-05 | 0.03309761 | 7.943282e-05 | 0.03226386 | 7.943282e-05 | 0.03289162 | 7.943282e-05 | 0.03208501 | 7.943282e-05 | 0.03522007 | 7.943282e-05 | 0.03540328 | 7.943282e-05 | 0.03413932 | 7.943282e-05 | 0.03436406 | 7.943282e-05 | 0.03315809 | 7.943282e-05 | 0.03358321094 | 7.943282e-05 | 0.03285743 | 7.943282e-05 | 0.03297764 | 7.943282e-05 | 0.03239126 | 7.943282e-05 | 0.03211852 | 7.943282e-05 | 0.03237818 | 7.943282e-05 | 0.03256842
8.912509e-05 | 0.03859066 | 8.912509e-05 | 0.03903889 | 8.912509e-05 | 0.03873785 | 8.912509e-05 | 0.03701167 | 8.912509e-05 | 0.03730038 | 8.912509e-05 | 0.03664133 | 8.912509e-05 | 0.03682807 | 8.912509e-05 | 0.03632358 | 8.912509e-05 | 0.03653382 | 8.912509e-05 | 0.0356298 | 8.912509e-05 | 0.03615403 | 8.912509e-05 | 0.03791479 | 8.912509e-05 | 0.03879892 | 8.912509e-05 | 0.03679682 | 8.912509e-05 | 0.03794363 | 8.912509e-05 | 0.03670108 | 8.912509e-05 | 0.03744256 | 8.912509e-05 | 0.03541297 | 8.912509e-05 | 0.03627023 | 8.912509e-05 | 0.0360893 | 8.912509e-05 | 0.03616646 | 8.912509e-05 | 0.03583097 | 8.912509e-05 | 0.0357889 | 8.912509e-05 | 0.03745391 | 8.912509e-05 | 0.03725278 | 8.912509e-05 | 0.03776914 | 8.912509e-05 | 0.03772936 | 8.912509e-05 | 0.03731905 | 8.912509e-05 | 0.0370878 | 8.912509e-05 | 0.03651389 | 8.912509e-05 | 0.03610398 | 8.912509e-05 | 0.03606201 | 8.912509e-05 | 0.03580225 | 8.912509e-05 | 0.03565888 | 8.912509e-05 | 0.03550958 | 8.912509e-05 | 0.03625263 | 8.912509e-05 | 0.03557049 | 8.912509e-05 | 0.03638757 | 8.912509e-05 | 0.03585953 | 8.912509e-05 | 0.03572024 | 8.912509e-05 | 0.03525983 | 8.912509e-05 | 0.03534006 | 8.912509e-05 | 0.03456096 | 8.912509e-05 | 0.0350584 | 8.912509e-05 | 0.03417525 | 8.912509e-05 | 0.0348402 | 8.912509e-05 | 0.03398581 | 8.912509e-05 | 0.0373066 | 8.912509e-05 | 0.03750066 | 8.912509e-05 | 0.03616182 | 8.912509e-05 | 0.03639987 | 8.912509e-05 | 0.03512246 | 8.912509e-05 | 0.03557276 | 8.912509e-05 | 0.03480399 | 8.912509e-05 | 0.03493132 | 8.912509e-05 | 0.0343102 | 8.912509e-05 | 0.0340213 | 8.912509e-05 | 0.03429634 | 8.912509e-05 | 0.03449785126
0.0001 | 0.04087689 | 0.0001 | 0.04135167 | 0.0001 | 0.0410328 | 0.0001 | 0.03920435 | 0.0001 | 0.03951016 | 0.0001 | 0.03881208 | 0.0001 | 0.03900988 | 0.0001 | 0.0384755 | 0.0001 | 0.0386982 | 0.0001 | 0.03774062 | 0.0001 | 0.03829591 | 0.0001 | 0.04016098 | 0.0001 | 0.04109749 | 0.0001 | 0.03897678 | 0.0001 | 0.04019153 | 0.0001 | 0.03887536 | 0.0001 | 0.03966077 | 0.0001 | 0.03751094 | 0.0001 | 0.03841899 | 0.0001 | 0.03822734 | 0.0001 | 0.03830908 | 0.0001 | 0.0379537 | 0.0001 | 0.03790914 | 0.0001 | 0.03967279 | 0.0001 | 0.03945975 | 0.0001 | 0.0400067 | 0.0001 | 0.03996457 | 0.0001 | 0.03952994 | 0.0001 | 0.03928499 | 0.0001 | 0.03867708485 | 0.0001 | 0.03824289 | 0.0001 | 0.03819844 | 0.0001 | 0.03792329 | 0.0001 | 0.03777142 | 0.0001 | 0.03761327 | 0.0001 | 0.03840034 | 0.0001 | 0.0376778 | 0.0001 | 0.03854328 | 0.0001 | 0.03798395 | 0.0001 | 0.03783642 | 0.0001 | 0.03734874 | 0.0001 | 0.03743371 | 0.0001 | 0.03660845 | 0.0001 | 0.03713536 | 0.0001 | 0.0361999 | 0.0001 | 0.03690424 | 0.0001 | 0.03599923 | 0.0001 | 0.03951675413 | 0.0001 | 0.03972231 | 0.0001 | 0.03830415 | 0.0001 | 0.03855631 | 0.0001 | 0.03720322 | 0.0001 | 0.0376802 | 0.0001 | 0.03686588 | 0.0001 | 0.03700076 | 0.0001 | 0.03634284 | 0.0001 | 0.03603683 | 0.0001 | 0.03632816 | 0.0001 | 0.03654161
0.0001122018 | 0.04329859 | 0.0001122018 | 0.0438015 | 0.0001122018 | 0.04346374 | 0.0001122018 | 0.04152696 | 0.0001122018 | 0.04185089 | 0.0001122018 | 0.04111145 | 0.0001122018 | 0.04132096 | 0.0001122018 | 0.04075493 | 0.0001122018 | 0.04099082 | 0.0001122018 | 0.03997651 | 0.0001122018 | 0.0405647 | 0.0001122018 | 0.04254026 | 0.0001122018 | 0.04353226 | 0.0001122018 | 0.04128591 | 0.0001122018 | 0.04257262 | 0.0001122018 | 0.04117848 | 0.0001122018 | 0.04201042 | 0.0001122018 | 0.03973323 | 0.0001122018 | 0.04069507 | 0.0001122018 | 0.04049207 | 0.0001122018 | 0.04057865 | 0.0001122018 | 0.04020222 | 0.0001122018 | 0.04015502 | 0.0001122018 | 0.04202316 | 0.0001122018 | 0.04179749 | 0.0001122018 | 0.04237685 | 0.0001122018 | 0.04233222 | 0.0001122018 | 0.04187184 | 0.0001122018 | 0.04161238 | 0.0001122018 | 0.04096846 | 0.0001122018 | 0.04050854 | 0.0001122018 | 0.04046145 | 0.0001122018 | 0.04017 | 0.0001122018 | 0.04000914 | 0.0001122018 | 0.03984162 | 0.0001122018 | 0.04067532 | 0.0001122018 | 0.03990997 | 0.0001122018 | 0.04082672 | 0.0001122018 | 0.04023426 | 0.0001122018 | 0.04007799 | 0.0001122018 | 0.03956141 | 0.0001122018 | 0.03965142 | 0.0001122018 | 0.03877727 | 0.0001122018 | 0.0393354 | 0.0001122018 | 0.03834451 | 0.0001122018 | 0.03909059 | 0.0001122018 | 0.03813196 | 0.0001122018 | 0.04185787 | 0.0001122018 | 0.04207561 | 0.0001122018 | 0.04057343 | 0.0001122018 | 0.04084053 | 0.0001122018 | 0.03940728 | 0.0001122018 | 0.03991252 | 0.0001122018 | 0.03904995 | 0.0001122018 | 0.03919282 | 0.0001122018 | 0.03849592 | 0.0001122018 | 0.03817178 | 0.0001122018 | 0.03848037 | 0.0001122018 | 0.03870647
0.0001258925 | 0.04586378 | 0.0001258925 | 0.04639648 | 0.0001258925 | 0.04603871 | 0.0001258925 | 0.0439872 | 0.0001258925 | 0.04433032 | 0.0001258925 | 0.04354706 | 0.0001258925 | 0.04376899 | 0.0001258925 | 0.04316942 | 0.0001258925 | 0.04341929 | 0.0001258925 | 0.04234489 | 0.0001258925 | 0.04296792 | 0.0001258925 | 0.04506052 | 0.0001258925 | 0.04611129059 | 0.0001258925 | 0.04373186 | 0.0001258925 | 0.0450948 | 0.0001258925 | 0.04361807 | 0.0001258925 | 0.0444993 | 0.0001258925 | 0.04208719 | 0.0001258925 | 0.04310602 | 0.0001258925 | 0.04289099 | 0.0001258925 | 0.0429827 | 0.0001258925 | 0.04258397 | 0.0001258925 | 0.04253397 | 0.0001258925 | 0.04451278 | 0.0001258925 | 0.04427375 | 0.0001258925 | 0.04488743 | 0.0001258925 | 0.04484015 | 0.0001258925 | 0.04435251 | 0.0001258925 | 0.04407767 | 0.0001258925 | 0.0433956 | 0.0001258925 | 0.04290843 | 0.0001258925 | 0.04285856 | 0.0001258925 | 0.04254984 | 0.0001258925 | 0.04237945 | 0.0001258925 | 0.04220201 | 0.0001258925 | 0.0430851 | 0.0001258925 | 0.04227441 | 0.0001258925 | 0.04324547 | 0.0001258925 | 0.04261791 | 0.0001258925 | 0.04245237 | 0.0001258925 | 0.0419052 | 0.0001258925 | 0.04200054 | 0.0001258925 | 0.0410746 | 0.0001258925 | 0.04166579 | 0.0001258925 | 0.0406162 | 0.0001258925 | 0.04140648 | 0.0001258925 | 0.04039105 | 0.0001258925 | 0.04433771 | 0.0001258925 | 0.04456834 | 0.0001258925 | 0.04297717 | 0.0001258925 | 0.0432601 | 0.0001258925 | 0.04174193 | 0.0001258925 | 0.0422771 | 0.0001258925 | 0.04136344 | 0.0001258925 | 0.04151477 | 0.0001258925 | 0.04077658 | 0.0001258925 | 0.04043324 | 0.0001258925 | 0.04076011 | 0.0001258925 | 0.0409996
0.0001412538 | 0.04858097 | 0.0001412538 | 0.04914523 | 0.0001412538 | 0.04876627 | 0.0001412538 | 0.04659321 | 0.0001412538 | 0.04695665 | 0.0001412538 | 0.046127 | 0.0001412538 | 0.04636208 | 0.0001412538 | 0.04572698 | 0.0001412538 | 0.04599165 | 0.0001412538 | 0.0448536 | 0.0001412538 | 0.04551355 | 0.0001412538 | 0.04773012 | 0.0001412538 | 0.04884314 | 0.0001412538 | 0.04632274 | 0.0001412538 | 0.04776643 | 0.0001412538 | 0.04620221 | 0.0001412538 | 0.04713565 | 0.0001412538 | 0.04458064 | 0.0001412538 | 0.04565982 | 0.0001412538 | 0.04543206 | 0.0001412538 | 0.0455292 | 0.0001412538 | 0.04510685 | 0.0001412538 | 0.04505389 | 0.0001412538 | 0.04714993 | 0.0001412538 | 0.04689674 | 0.0001412538 | 0.04754678 | 0.0001412538 | 0.0474967 | 0.0001412538 | 0.04698016 | 0.0001412538 | 0.04668904 | 0.0001412538 | 0.04596656 | 0.0001412538 | 0.04545053 | 0.0001412538 | 0.04539771 | 0.0001412538 | 0.0450707 | 0.0001412538 | 0.04489021 | 0.0001412538 | 0.04470225 | 0.0001412538 | 0.04563767 | 0.0001412538 | 0.04477894 | 0.0001412538 | 0.04580754 | 0.0001412538 | 0.0451428 | 0.0001412538 | 0.04496746 | 0.0001412538 | 0.04438786 | 0.0001412538 | 0.04448885 | 0.0001412538 | 0.04350806 | 0.0001412538 | 0.04413427 | 0.0001412538 | 0.0430225 | 0.0001412538 | 0.0438596 | 0.0001412538 | 0.04278401 | 0.0001412538 | 0.04696449 | 0.0001412538 | 0.04720879 | 0.0001412538 | 0.04552335 | 0.0001412538 | 0.04582303 | 0.0001412538 | 0.04421492 | 0.0001412538 | 0.0447818 | 0.0001412538 | 0.043814 | 0.0001412538 | 0.0439743 | 0.0001412538 | 0.04319238 | 0.0001412538 | 0.04282869 | 0.0001412538 | 0.04317494 | 0.0001412538 | 0.04342862
0.0001584893 | 0.05145916 | 0.0001584893 | 0.05205685 | 0.0001584893 | 0.05165544 | 0.0001584893 | 0.0493536353 | 0.0001584893 | 0.04973861 | 0.0001584893 | 0.0488598 | 0.0001584893 | 0.04910881 | 0.0001584893 | 0.04843609 | 0.0001584893 | 0.04871644 | 0.0001584893 | 0.04751097 | 0.0001584893 | 0.04821001 | 0.0001584893 | 0.05055791 | 0.0001584893 | 0.05173687 | 0.0001584893 | 0.04906714663 | 0.0001584893 | 0.05059637 | 0.0001584893 | 0.04893947 | 0.0001584893 | 0.04992821 | 0.0001584893 | 0.04722183 | 0.0001584893 | 0.04836495 | 0.0001584893 | 0.04812369 | 0.0001584893 | 0.04822658 | 0.0001584893 | 0.04777921 | 0.0001584893 | 0.04772312 | 0.0001584893 | 0.04994334 | 0.0001584893 | 0.04967515 | 0.0001584893 | 0.0503637 | 0.0001584893 | 0.05031065 | 0.0001584893 | 0.04976351 | 0.0001584893 | 0.04945515 | 0.0001584893 | 0.04868987 | 0.0001584893 | 0.04814326 | 0.0001584893 | 0.04808731 | 0.0001584893 | 0.04774092 | 0.0001584893 | 0.04754974 | 0.0001584893 | 0.04735065 | 0.0001584893 | 0.04834148 | 0.0001584893 | 0.04743188 | 0.0001584893 | 0.04852142 | 0.0001584893 | 0.0478173 | 0.0001584893 | 0.04763156 | 0.0001584893 | 0.04701763 | 0.0001584893 | 0.0471246 | 0.0001584893 | 0.0460857 | 0.0001584893 | 0.04674902 | 0.0001584893 | 0.04557138 | 0.0001584893 | 0.04645807 | 0.0001584893 | 0.04531876 | 0.0001584893 | 0.04974691 | 0.0001584893 | 0.05000568 | 0.0001584893 | 0.04822039 | 0.0001584893 | 0.04853783 | 0.0001584893 | 0.04683445 | 0.0001584893 | 0.04743491 | 0.0001584893 | 0.04640977 | 0.0001584893 | 0.04657957 | 0.0001584893 | 0.04575133 | 0.0001584893 | 0.04536609 | 0.0001584893 | 0.04573285 | 0.0001584893 | 0.04600156
0.0001778279 | 0.0545079 | 0.0001778279 | 0.055141 | 0.0001778279 | 0.0547158 | 0.0001778279 | 0.05227763 | 0.0001778279 | 0.05268541 | 0.0001778279 | 0.05175454 | 0.0001778279 | 0.0520183 | 0.0001778279 | 0.05130572 | 0.0001778279 | 0.05160268 | 0.0001778279 | 0.05032579 | 0.0001778279 | 0.05106625 | 0.0001778279 | 0.05355325 | 0.0001778279 | 0.05480206 | 0.0001778279 | 0.05197417 | 0.0001778279 | 0.05359399 | 0.0001778279 | 0.05183893 | 0.0001778279 | 0.05288624 | 0.0001778279 | 0.05001952 | 0.0001778279 | 0.05123037 | 0.0001778279 | 0.05097481 | 0.0001778279 | 0.0510838 | 0.0001778279 | 0.05060993 | 0.0001778279 | 0.05055051 | 0.0001778279 | 0.05290227 | 0.0001778279 | 0.05261819 | 0.0001778279 | 0.05334753 | 0.0001778279 | 0.05329135 | 0.0001778279 | 0.05271179 | 0.0001778279 | 0.05238516 | 0.0001778279 | 0.05157453 | 0.0001778279 | 0.05099554 | 0.0001778279 | 0.05093627 | 0.0001778279 | 0.05056937 | 0.0001778279 | 0.05036686 | 0.0001778279 | 0.05015598 | 0.0001778279 | 0.05120551 | 0.0001778279 | 0.05024202 | 0.0001778279 | 0.0513961 | 0.0001778279 | 0.05065027 | 0.0001778279 | 0.05045353 | 0.0001778279 | 0.04980323 | 0.0001778279 | 0.04991654 | 0.0001778279 | 0.04881608 | 0.0001778279 | 0.0495187 | 0.0001778279 | 0.04827129 | 0.0001778279 | 0.04921051 | 0.0001778279 | 0.04800371 | 0.0001778279 | 0.0526942 | 0.0001778279 | 0.05296831 | 0.0001778279 | 0.05107724 | 0.0001778279 | 0.05141349 | 0.0001778279 | 0.04960919 | 0.0001778279 | 0.05024522 | 0.0001778279 | 0.04915936 | 0.0001778279 | 0.04933921 | 0.0001778279 | 0.0484619 | 0.0001778279 | 0.04805384 | 0.0001778279 | 0.04844232 | 0.0001778279 | 0.04872695
0.0001995262 | 0.05773729 | 0.0001995262 | 0.05840789 | 0.0001995262 | 0.0579575 | 0.0001995262 | 0.05537488 | 0.0001995262 | 0.05580682 | 0.0001995262 | 0.0548208 | 0.0001995262 | 0.05510018 | 0.0001995262 | 0.05434539 | 0.0001995262 | 0.05465994 | 0.0001995262 | 0.0533074 | 0.0001995262 | 0.05409173 | 0.0001995262 | 0.05672607 | 0.0001995262 | 0.05804887 | 0.0001995262 | 0.05505344 | 0.0001995262 | 0.05676923 | 0.0001995262 | 0.05491019 | 0.0001995262 | 0.05601955 | 0.0001995262 | 0.05298299 | 0.0001995262 | 0.05426557 | 0.0001995262 | 0.05399488 | 0.0001995262 | 0.05411032 | 0.0001995262 | 0.05360837 | 0.0001995262 | 0.05354543 | 0.0001995262 | 0.05603653 | 0.0001995262 | 0.05573562 | 0.0001995262 | 0.05650817 | 0.0001995262 | 0.05644865 | 0.0001995262 | 0.05583476 | 0.0001995262 | 0.05548878 | 0.0001995262 | 0.05463013 | 0.0001995262 | 0.05401684 | 0.0001995262 | 0.05395405 | 0.0001995262 | 0.05356541 | 0.0001995262 | 0.0533509 | 0.0001995262 | 0.05312753 | 0.0001995262 | 0.05423924 | 0.0001995262 | 0.05321867 | 0.0001995262 | 0.05444113 | 0.0001995262 | 0.0536511 | 0.0001995262 | 0.05344271 | 0.0001995262 | 0.05275388 | 0.0001995262 | 0.0528739 | 0.0001995262 | 0.05170825 | 0.0001995262 | 0.0524525 | 0.0001995262 | 0.05113118 | 0.0001995262 | 0.05212605 | 0.0001995262 | 0.05084774 | 0.0001995262 | 0.05581613 | 0.0001995262 | 0.05610648 | 0.0001995262 | 0.05410337 | 0.0001995262 | 0.05445954 | 0.0001995262 | 0.05254834 | 0.0001995262 | 0.05322206 | 0.0001995262 | 0.05207186 | 0.0001995262 | 0.05226237 | 0.0001995262 | 0.05133308 | 0.0001995262 | 0.05090085 | 0.0001995262 | 0.05131234 | 0.0001995262 | 0.05161384
0.0002238721 | 0.06115802 | 0.0002238721 | 0.06186836 | 0.0002238721 | 0.06139129 | 0.0002238721 | 0.05865565 | 0.0002238721 | 0.05911319 | 0.0002238721 | 0.05806874 | 0.0002238721 | 0.05836468 | 0.0002238721 | 0.05756517 | 0.0002238721 | 0.05789836 | 0.0002238721 | 0.05646568 | 0.0002238721 | 0.05729648 | 0.0002238721 | 0.0600869 | 0.0002238721 | 0.06148807 | 0.0002238721 | 0.05831517 | 0.0002238721 | 0.06013261 | 0.0002238721 | 0.05816343 | 0.0002238721 | 0.05933852 | 0.0002238721 | 0.05612205 | 0.0002238721 | 0.05748062 | 0.0002238721 | 0.05719389 | 0.0002238721 | 0.05731618 | 0.0002238721 | 0.05678449 | 0.0002238721 | 0.05671782 | 0.0002238721 | 0.05935651 | 0.0002238721 | 0.05903776 | 0.0002238721 | 0.05985609 | 0.0002238721 | 0.05979305 | 0.0002238721 | 0.05914278 | 0.0002238721 | 0.0587763 | 0.0002238721 | 0.05786678 | 0.0002238721 | 0.05721715 | 0.0002238721 | 0.05715065 | 0.0002238721 | 0.05673898 | 0.0002238721 | 0.05651176 | 0.0002238721 | 0.05627515 | 0.0002238721 | 0.05745273 | 0.0002238721 | 0.05637169 | 0.0002238721 | 0.05766658 | 0.0002238721 | 0.05682975 | 0.0002238721 | 0.05660901 | 0.0002238721 | 0.05587936 | 0.0002238721 | 0.0560065 | 0.0002238721 | 0.05477179 | 0.0002238721 | 0.05556013 | 0.0002238721 | 0.05416053 | 0.0002238721 | 0.05521434 | 0.0002238721 | 0.0538603 | 0.0002238721 | 0.05912305 | 0.0002238721 | 0.05943059 | 0.0002238721 | 0.05730881 | 0.0002238721 | 0.05768608 | 0.0002238721 | 0.05566165 | 0.0002238721 | 0.05637529 | 0.0002238721 | 0.05515694 | 0.0002238721 | 0.05535874 | 0.0002238721 | 0.05437439 | 0.0002238721 | 0.05391655 | 0.0002238721 | 0.05435243 | 0.0002238721 | 0.05467178
0.0002511886 | 0.06478145 | 0.0002511886 | 0.06553388 | 0.0002511886 | 0.06502854 | 0.0002511886 | 0.06213082 | 0.0002511886 | 0.06261547 | 0.0002511886 | 0.06150914 | 0.0002511886 | 0.06182261 | 0.0002511886 | 0.06097573 | 0.0002511886 | 0.06132866 | 0.0002511886 | 0.05981111 | 0.0002511886 | 0.06069113 | 0.0002511886 | 0.06364687 | 0.0002511886 | 0.06513105163 | 0.0002511886 | 0.06177016 | 0.0002511886 | 0.06369529 | 0.0002511886 | 0.06160944 | 0.0002511886 | 0.06285415 | 0.0002511886 | 0.05944712 | 0.0002511886 | 0.06088618 | 0.0002511886 | 0.06058246 | 0.0002511886 | 0.06071199 | 0.0002511886 | 0.0601488 | 0.0002511886 | 0.06007818 | 0.0002511886 | 0.0628732 | 0.0002511886 | 0.06253557 | 0.0002511886 | 0.06340238 | 0.0002511886 | 0.0633356 | 0.0002511886 | 0.06264681 | 0.0002511886 | 0.06225862 | 0.0002511886 | 0.06129521 | 0.0002511886 | 0.06060709 | 0.0002511886 | 0.06053665 | 0.0002511886 | 0.06010059 | 0.0002511886 | 0.05985992 | 0.0002511886 | 0.05960929 | 0.0002511886 | 0.06085663 | 0.0002511886 | 0.05971154757 | 0.0002511886 | 0.06108315 | 0.0002511886 | 0.06019674 | 0.0002511886 | 0.05996292 | 0.0002511886 | 0.05919005 | 0.0002511886 | 0.05932472 | 0.0002511886 | 0.05801685 | 0.0002511886 | 0.0588519 | 0.0002511886 | 0.05736938 | 0.0002511886 | 0.05848562 | 0.0002511886 | 0.05705136 | 0.0002511886 | 0.06262591 | 0.0002511886 | 0.06295168 | 0.0002511886 | 0.06070419 | 0.0002511886 | 0.06110381 | 0.0002511886 | 0.05895944 | 0.0002511886 | 0.05971536 | 0.0002511886 | 0.05842482 | 0.0002511886 | 0.05863858 | 0.0002511886 | 0.05759591 | 0.0002511886 | 0.05711094 | 0.0002511886 | 0.05757264 | 0.0002511886 | 0.05791092
0.0002818383 | 0.06861958 | 0.0002818383 | 0.06941659 | 0.0002818383 | 0.06888131 | 0.0002818383 | 0.06581191 | 0.0002818383 | 0.06632527 | 0.0002818383 | 0.0651534 | 0.0002818383 | 0.06548544 | 0.0002818383 | 0.06458838 | 0.0002818383 | 0.06496223 | 0.0002818383 | 0.06335476 | 0.0002818383 | 0.06428692 | 0.0002818383 | 0.06741778 | 0.0002818383 | 0.0689899 | 0.0002818383 | 0.06542989 | 0.0002818383 | 0.06746906 | 0.0002818383 | 0.06525964 | 0.0002818383 | 0.06657809 | 0.0002818383 | 0.0629692 | 0.0002818383 | 0.06449352 | 0.0002818383 | 0.06417181 | 0.0002818383 | 0.06430902 | 0.0002818383 | 0.06371246 | 0.0002818383 | 0.06363765 | 0.0002818383 | 0.06659827 | 0.0002818383 | 0.06624064 | 0.0002818383 | 0.0671588 | 0.0002818383 | 0.06708807 | 0.0002818383 | 0.06635847 | 0.0002818383 | 0.06594728 | 0.0002818383 | 0.06492679 | 0.0002818383 | 0.06419791 | 0.0002818383 | 0.06412329 | 0.0002818383 | 0.0636614 | 0.0002818383 | 0.06340646 | 0.0002818383 | 0.06314098 | 0.0002818383 | 0.06446223 | 0.0002818383 | 0.0632493 | 0.0002818383 | 0.06470217 | 0.0002818383 | 0.06376324 | 0.0002818383 | 0.06351557 | 0.0002818383 | 0.0626969 | 0.0002818383 | 0.06283955 | 0.0002818383 | 0.0614542 | 0.0002818383 | 0.06233872 | 0.0002818383 | 0.06076836 | 0.0002818383 | 0.06195074 | 0.0002818383 | 0.0604315 | 0.0002818383 | 0.06633633 | 0.0002818383 | 0.0666814 | 0.0002818383 | 0.06430075 | 0.0002818383 | 0.06472405 | 0.0002818383 | 0.06245263 | 0.0002818383 | 0.06325333 | 0.0002818383 | 0.06188634 | 0.0002818383 | 0.06211276 | 0.0002818383 | 0.06100832 | 0.0002818383 | 0.06049462 | 0.0002818383 | 0.06098367 | 0.0002818383 | 0.06134199
0.0003162278 | 0.07268514 | 0.0003162278 | 0.07352937 | 0.0003162278 | 0.07296237 | 0.0003162278 | 0.06971112 | 0.0003162278 | 0.07025489 | 0.0003162278 | 0.06901359 | 0.0003162278 | 0.06936531 | 0.0003162278 | 0.0684151 | 0.0003162278 | 0.06881109 | 0.0003162278 | 0.06710838 | 0.0003162278 | 0.06809577 | 0.0003162278 | 0.07141213 | 0.0003162278 | 0.07307739 | 0.0003162278 | 0.06930646 | 0.0003162278 | 0.07146645 | 0.0003162278 | 0.06912612 | 0.0003162278 | 0.07052269 | 0.0003162278 | 0.06669998 | 0.0003162278 | 0.06831462 | 0.0003162278 | 0.06797384 | 0.0003162278 | 0.06811918 | 0.0003162278 | 0.06748728 | 0.0003162278 | 0.06740804 | 0.0003162278 | 0.07054407 | 0.0003162278 | 0.07016525 | 0.0003162278 | 0.07113781 | 0.0003162278 | 0.07106289 | 0.0003162278 | 0.07029006 | 0.0003162278 | 0.0698545 | 0.0003162278 | 0.06877355 | 0.0003162278 | 0.06800149 | 0.0003162278 | 0.06792245 | 0.0003162278 | 0.06743319 | 0.0003162278 | 0.06716315 | 0.0003162278 | 0.06688194 | 0.0003162278 | 0.06828147 | 0.0003162278 | 0.06699668 | 0.0003162278 | 0.06853563 | 0.0003162278 | 0.06754106 | 0.0003162278 | 0.06727872 | 0.0003162278 | 0.06641155 | 0.0003162278 | 0.06656265 | 0.0003162278 | 0.06509522 | 0.0003162278 | 0.06603215 | 0.0003162278 | 0.06436875 | 0.0003162278 | 0.06562118 | 0.0003162278 | 0.06401193 | 0.0003162278 | 0.07026661 | 0.0003162278 | 0.07063212 | 0.0003162278 | 0.06811043 | 0.0003162278 | 0.0685588 | 0.0003162278 | 0.06615281 | 0.0003162278 | 0.06700095 | 0.0003162278 | 0.06555297 | 0.0003162278 | 0.0657928 | 0.0003162278 | 0.06462292 | 0.0003162278 | 0.06407879 | 0.0003162278 | 0.06459682 | 0.0003162278 | 0.06497637
0.0003548134 | 0.07699159 | 0.0003548134 | 0.07788584 | 0.0003548134 | 0.07728525 | 0.0003548134 | 0.07384137 | 0.0003548134 | 0.07441736 | 0.0003548134 | 0.07310251 | 0.0003548134 | 0.07347507 | 0.0003548134 | 0.07246856 | 0.0003548134 | 0.07288802 | 0.0003548134 | 0.07108443 | 0.0003548134 | 0.07213031 | 0.0003548134 | 0.07564316 | 0.0003548134 | 0.07740709 | 0.0003548134 | 0.07341273 | 0.0003548134 | 0.0757007 | 0.0003548134 | 0.07322171 | 0.0003548134 | 0.07470103 | 0.0003548134 | 0.07065183 | 0.0003548134 | 0.07236213 | 0.0003548134 | 0.07200116 | 0.0003548134 | 0.07215511 | 0.0003548134 | 0.07148577 | 0.0003548134 | 0.07140184 | 0.0003548134 | 0.07472367 | 0.0003548134 | 0.07432241 | 0.0003548134 | 0.07535259 | 0.0003548134 | 0.07527323 | 0.0003548134 | 0.07445461 | 0.0003548134 | 0.07399325 | 0.0003548134 | 0.07284825 | 0.0003548134 | 0.07203044 | 0.0003548134 | 0.07194673 | 0.0003548134 | 0.07142848 | 0.0003548134 | 0.07114244 | 0.0003548134 | 0.07084457 | 0.0003548134 | 0.07232701 | 0.0003548134 | 0.0709661 | 0.0003548134 | 0.07259623 | 0.0003548134 | 0.07154274 | 0.0003548134 | 0.07126486 | 0.0003548134 | 0.07034631 | 0.0003548134 | 0.07050636 | 0.0003548134 | 0.06895199 | 0.0003548134 | 0.06994443 | 0.0003548134 | 0.06818248 | 0.0003548134 | 0.06950911 | 0.0003548134 | 0.06780452 | 0.0003548134 | 0.07442977 | 0.0003548134 | 0.07481694 | 0.0003548134 | 0.07214584 | 0.0003548134 | 0.07262078 | 0.0003548134 | 0.07007224 | 0.0003548134 | 0.07097063 | 0.0003548134 | 0.06943686 | 0.0003548134 | 0.0696909 | 0.0003548134 | 0.0684517 | 0.0003548134 | 0.06787533 | 0.0003548134 | 0.06842405 | 0.0003548134 | 0.06882609
0.0003981072 | 0.08155322 | 0.0003981072 | 0.08250045 | 0.0003981072 | 0.08186428 | 0.0003981072 | 0.07821635 | 0.0003981072 | 0.07882647 | 0.0003981072 | 0.07743372 | 0.0003981072 | 0.07782835 | 0.0003981072 | 0.07676221 | 0.0003981072 | 0.07720651 | 0.0003981072 | 0.07529606 | 0.0003981072 | 0.07640392 | 0.0003981072 | 0.0801249 | 0.0003981072 | 0.08199332992 | 0.0003981072 | 0.07776232 | 0.0003981072 | 0.08018585 | 0.0003981072 | 0.07755998 | 0.0003981072 | 0.07912694 | 0.0003981072 | 0.07483784 | 0.0003981072 | 0.07664947 | 0.0003981072 | 0.07626711 | 0.0003981072 | 0.07643018 | 0.0003981072 | 0.07572118 | 0.0003981072 | 0.07563228 | 0.0003981072 | 0.07915093 | 0.0003981072 | 0.07872589 | 0.0003981072 | 0.07981711 | 0.0003981072 | 0.07973304 | 0.0003981072 | 0.07886593 | 0.0003981072 | 0.07837723 | 0.0003981072 | 0.0771644 | 0.0003981072 | 0.07629813 | 0.0003981072 | 0.07620945 | 0.0003981072 | 0.0756605 | 0.0003981072 | 0.07535751 | 0.0003981072 | 0.07504199 | 0.0003981072 | 0.07661227 | 0.0003981072 | 0.07517073 | 0.0003981072 | 0.07689744 | 0.0003981072 | 0.07578153 | 0.0003981072 | 0.07548719 | 0.0003981072 | 0.07451422 | 0.0003981072 | 0.07468375 | 0.0003981072 | 0.07303728 | 0.0003981072 | 0.07408852 | 0.0003981072 | 0.07222218 | 0.0003981072 | 0.07362741 | 0.0003981072 | 0.07182182 | 0.0003981072 | 0.07883962 | 0.0003981072 | 0.07924972 | 0.0003981072 | 0.07642036 | 0.0003981072 | 0.07692344 | 0.0003981072 | 0.0742239 | 0.0003981072 | 0.07517552 | 0.0003981072 | 0.07355088 | 0.0003981072 | 0.07381997 | 0.0003981072 | 0.07250736 | 0.0003981072 | 0.07189683 | 0.0003981072 | 0.07247807 | 0.0003981072 | 0.07290392
0.0004466836 | 0.08638514 | 0.0004466836 | 0.08738849 | 0.0004466836 | 0.08671463 | 0.0004466836 | 0.08285056 | 0.0004466836 | 0.08349683 | 0.0004466836 | 0.08202156 | 0.0004466836 | 0.08243957 | 0.0004466836 | 0.08131027 | 0.0004466836 | 0.0817809 | 0.0004466836 | 0.07975726 | 0.0004466836 | 0.08093075 | 0.0004466836 | 0.08487219 | 0.0004466836 | 0.08685133 | 0.0004466836 | 0.08236963 | 0.0004466836 | 0.08493675 | 0.0004466836 | 0.08215531 | 0.0004466836 | 0.08381511 | 0.0004466836 | 0.07927188 | 0.0004466836 | 0.08119085 | 0.0004466836 | 0.08078584 | 0.0004466836 | 0.08095857 | 0.0004466836 | 0.08020756 | 0.0004466836 | 0.08011339 | 0.0004466836 | 0.08384052 | 0.0004466836 | 0.08339029 | 0.0004466836 | 0.08454617 | 0.0004466836 | 0.08445712 | 0.0004466836 | 0.08353863 | 0.0004466836 | 0.08302098 | 0.0004466836 | 0.08173629 | 0.0004466836 | 0.0808187 | 0.0004466836 | 0.08072476 | 0.0004466836 | 0.08014328 | 0.0004466836 | 0.07982234 | 0.0004466836 | 0.07948813 | 0.0004466836 | 0.08115145 | 0.0004466836 | 0.0796245 | 0.0004466836 | 0.08145351 | 0.0004466836 | 0.08027149 | 0.0004466836 | 0.0799597 | 0.0004466836 | 0.07892909 | 0.0004466836 | 0.07910866 | 0.0004466836 | 0.07736464 | 0.0004466836 | 0.07847817 | 0.0004466836 | 0.07650125 | 0.0004466836 | 0.07798974 | 0.0004466836 | 0.07607717 | 0.0004466836 | 0.08351076 | 0.0004466836 | 0.08394516 | 0.0004466836 | 0.08094817 | 0.0004466836 | 0.08148106 | 0.0004466836 | 0.07862157 | 0.0004466836 | 0.07962957 | 0.0004466836 | 0.07790867 | 0.0004466836 | 0.0781937 | 0.0004466836 | 0.07680332 | 0.0004466836 | 0.07615663 | 0.0004466836 | 0.0767723 | 0.0004466836 | 0.07722339
0.0005011872 | 0.09149277 | 0.0005011872 | 0.09252013 | 0.0005011872 | 0.09180614 | 0.0005011872 | 0.08772943 | 0.0005011872 | 0.08841479 | 0.0005011872 | 0.08684783 | 0.0005011872 | 0.08729032 | 0.0005011872 | 0.08609760021 | 0.0005011872 | 0.08659843 | 0.0005011872 | 0.0844523 | 0.0005011872 | 0.08570204 | 0.0005011872 | 0.08986806 | 0.0005011872 | 0.09195171 | 0.0005011872 | 0.08721498 | 0.0005011872 | 0.08992933 | 0.0005011872 | 0.0869947 | 0.0005011872 | 0.08875244 | 0.0005011872 | 0.08393263 | 0.0005011872 | 0.08596901 | 0.0005011872 | 0.08554187 | 0.0005011872 | 0.08572525 | 0.0005011872 | 0.08493654 | 0.0005011872 | 0.0848349 | 0.0005011872 | 0.08876294 | 0.0005011872 | 0.08828517 | 0.0005011872 | 0.089529 | 0.0005011872 | 0.08944278 | 0.0005011872 | 0.08844911 | 0.0005011872 | 0.08791259 | 0.0005011872 | 0.08654884 | 0.0005011872 | 0.08557397 | 0.0005011872 | 0.08547311 | 0.0005011872 | 0.08485683 | 0.0005011872 | 0.08452206 | 0.0005011872 | 0.08416491 | 0.0005011872 | 0.08594813 | 0.0005011872 | 0.08432053 | 0.0005011872 | 0.08623427 | 0.0005011872 | 0.0849929 | 0.0005011872 | 0.08465396 | 0.0005011872 | 0.08356547 | 0.0005011872 | 0.08376613 | 0.0005011872 | 0.08191226 | 0.0005011872 | 0.08309715 | 0.0005011872 | 0.08100036 | 0.0005011872 | 0.08257872 | 0.0005011872 | 0.08055839 | 0.0005011872 | 0.08838664 | 0.0005011872 | 0.08885531 | 0.0005011872 | 0.08569835 | 0.0005011872 | 0.08625847 | 0.0005011872 | 0.08324243 | 0.0005011872 | 0.08431469 | 0.0005011872 | 0.08249118 | 0.0005011872 | 0.08279492 | 0.0005011872 | 0.08131968 | 0.0005011872 | 0.08063868 | 0.0005011872 | 0.08129198 | 0.0005011872 | 0.08176871
0.0005623413 | 0.09691549 | 0.0005623413 | 0.09793708 | 0.0005623413 | 0.09715606 | 0.0005623413 | 0.09285836 | 0.0005623413 | 0.09359667 | 0.0005623413 | 0.09191617 | 0.0005623413 | 0.09239584718 | 0.0005623413 | 0.09114438 | 0.0005623413 | 0.09168076 | 0.0005623413 | 0.08940587 | 0.0005623413 | 0.09071809 | 0.0005623413 | 0.0950768 | 0.0005623413 | 0.09726072 | 0.0005623413 | 0.09230196 | 0.0005623413 | 0.09523251 | 0.0005623413 | 0.09207897 | 0.0005623413 | 0.0939333 | 0.0005623413 | 0.08884017 | 0.0005623413 | 0.09100145 | 0.0005623413 | 0.09054528 | 0.0005623413 | 0.09074124 | 0.0005623413 | 0.0899255 | 0.0005623413 | 0.08980861 | 0.0005623413 | 0.09394791 | 0.0005623413 | 0.09343586 | 0.0005623413 | 0.09480141 | 0.0005623413 | 0.09469037 | 0.0005623413 | 0.09361714 | 0.0005623413 | 0.09305215 | 0.0005623413 | 0.09161441 | 0.0005623413 | 0.09057879 | 0.0005623413 | 0.09048334 | 0.0005623413 | 0.08981666 | 0.0005623413 | 0.08947841 | 0.0005623413 | 0.08908158 | 0.0005623413 | 0.09103048 | 0.0005623413 | 0.08930615 | 0.0005623413 | 0.09127106 | 0.0005623413 | 0.08993502 | 0.0005623413 | 0.0895883 | 0.0005623413 | 0.08843187 | 0.0005623413 | 0.08866765 | 0.0005623413 | 0.08670393 | 0.0005623413 | 0.08795103 | 0.0005623413 | 0.08573906 | 0.0005623413 | 0.08740956 | 0.0005623413 | 0.08527394 | 0.0005623413 | 0.09352741 | 0.0005623413 | 0.09408769 | 0.0005623413 | 0.0907019 | 0.0005623413 | 0.09127246 | 0.0005623413 | 0.08812018 | 0.0005623413 | 0.08923297 | 0.0005623413 | 0.08731871 | 0.0005623413 | 0.0876338 | 0.0005623413 | 0.086074 | 0.0005623413 | 0.08534992 | 0.0005623413 | 0.08603839 | 0.0005623413 | 0.08655693
0.0006309573 | 0.1025209 | 0.0006309573 | 0.1036701 | 0.0006309573 | 0.1027998 | 0.0006309573 | 0.09824663 | 0.0006309573 | 0.09906729 | 0.0006309573 | 0.09728842 | 0.0006309573 | 0.09779699 | 0.0006309573 | 0.09647358 | 0.0006309573 | 0.09703143 | 0.0006309573 | 0.09462749 | 0.0006309573 | 0.09599124 | 0.0006309573 | 0.100489 | 0.0006309573 | 0.1027353 | 0.0006309573 | 0.09767079 | 0.0006309573 | 0.100806 | 0.0006309573 | 0.09744729 | 0.0006309573 | 0.0993815 | 0.0006309573 | 0.09403496 | 0.0006309573 | 0.09634476 | 0.0006309573 | 0.09582538 | 0.0006309573 | 0.09606669 | 0.0006309573 | 0.09517537 | 0.0006309573 | 0.09503319 | 0.0006309573 | 0.0994005 | 0.0006309573 | 0.09897336 | 0.0006309573 | 0.1003709 | 0.0006309573 | 0.1002335 | 0.0006309573 | 0.09913743 | 0.0006309573 | 0.09847356 | 0.0006309573 | 0.09695796 | 0.0006309573 | 0.09587402 | 0.0006309573 | 0.09578871 | 0.0006309573 | 0.0950682 | 0.0006309573 | 0.09471157 | 0.0006309573 | 0.09431986 | 0.0006309573 | 0.09615896 | 0.0006309573 | 0.09455687 | 0.0006309573 | 0.09661996 | 0.0006309573 | 0.09514507 | 0.0006309573 | 0.09483677 | 0.0006309573 | 0.09360244 | 0.0006309573 | 0.09385811 | 0.0006309573 | 0.09177019 | 0.0006309573 | 0.09307536 | 0.0006309573 | 0.09075311 | 0.0006309573 | 0.09250376 | 0.0006309573 | 0.09022513 | 0.0006309573 | 0.09907374 | 0.0006309573 | 0.09981074 | 0.0006309573 | 0.09607937 | 0.0006309573 | 0.09671073 | 0.0006309573 | 0.09328893 | 0.0006309573 | 0.09445947 | 0.0006309573 | 0.09243176 | 0.0006309573 | 0.09275781 | 0.0006309573 | 0.09110172 | 0.0006309573 | 0.09033432 | 0.0006309573 | 0.09106726 | 0.0006309573 | 0.09159672
0.0007079458 | 0.1083735 | 0.0007079458 | 0.1097218 | 0.0007079458 | 0.1087995 | 0.0007079458 | 0.1039281 | 0.0007079458 | 0.104818 | 0.0007079458 | 0.1029638 | 0.0007079458 | 0.1035255 | 0.0007079458 | 0.102093 | 0.0007079458 | 0.1026623 | 0.0007079458 | 0.1001425 | 0.0007079458 | 0.1015696 | 0.0007079458 | 0.1064142 | 0.0007079458 | 0.1085954 | 0.0007079458 | 0.103439 | 0.0007079458 | 0.106612 | 0.0007079458 | 0.1031021 | 0.0007079458 | 0.105156 | 0.0007079458 | 0.09952459 | 0.0007079458 | 0.1019623 | 0.0007079458 | 0.1013887 | 0.0007079458 | 0.1016511 | 0.0007079458 | 0.1006726 | 0.0007079458 | 0.1005304 | 0.0007079458 | 0.1053017 | 0.0007079458 | 0.1047726 | 0.0007079458 | 0.1060774 | 0.0007079458 | 0.1060114 | 0.0007079458 | 0.1050115 | 0.0007079458 | 0.1041926 | 0.0007079458 | 0.1026079 | 0.0007079458 | 0.1014428 | 0.0007079458 | 0.1013487 | 0.0007079458 | 0.1006418 | 0.0007079458 | 0.1002062 | 0.0007079458 | 0.09986299 | 0.0007079458 | 0.1014405 | 0.0007079458 | 0.1000923 | 0.0007079458 | 0.1022477 | 0.0007079458 | 0.1007233 | 0.0007079458 | 0.1004083 | 0.0007079458 | 0.099128 | 0.0007079458 | 0.0993572 | 0.0007079458 | 0.0971138 | 0.0007079458 | 0.098535 | 0.0007079458 | 0.09605569 | 0.0007079458 | 0.097866 | 0.0007079458 | 0.09544988 | 0.0007079458 | 0.1049214 | 0.0007079458 | 0.1055779 | 0.0007079458 | 0.1018171 | 0.0007079458 | 0.1024652 | 0.0007079458 | 0.09871402 | 0.0007079458 | 0.1000353 | 0.0007079458 | 0.09781261 | 0.0007079458 | 0.09818661 | 0.0007079458 | 0.09642302844 | 0.0007079458 | 0.09558275 | 0.0007079458 | 0.09637083 | 0.0007079458 | 0.09692521
0.0007943282 | 0.1144956 | 0.0007943282 | 0.116202 | 0.0007943282 | 0.1152268 | 0.0007943282 | 0.1100067 | 0.0007943282 | 0.1109303 | 0.0007943282 | 0.1089804451 | 0.0007943282 | 0.1095402 | 0.0007943282 | 0.1080397 | 0.0007943282 | 0.1086192 | 0.0007943282 | 0.1059548 | 0.0007943282 | 0.1075084 | 0.0007943282 | 0.1128792 | 0.0007943282 | 0.115225 | 0.0007943282 | 0.1096233 | 0.0007943282 | 0.1128486 | 0.0007943282 | 0.1090725 | 0.0007943282 | 0.1113439 | 0.0007943282 | 0.1053246 | 0.0007943282 | 0.1078235 | 0.0007943282 | 0.1072881 | 0.0007943282 | 0.1075159 | 0.0007943282 | 0.1064803 | 0.0007943282 | 0.1064203 | 0.0007943282 | 0.1115207 | 0.0007943282 | 0.1108041 | 0.0007943282 | 0.1120937 | 0.0007943282 | 0.1120879 | 0.0007943282 | 0.1111652 | 0.0007943282 | 0.1102374 | 0.0007943282 | 0.1085915 | 0.0007943282 | 0.1073465 | 0.0007943282 | 0.1071877 | 0.0007943282 | 0.1065194 | 0.0007943282 | 0.1059699 | 0.0007943282 | 0.1056547 | 0.0007943282 | 0.1075708 | 0.0007943282 | 0.1058482 | 0.0007943282 | 0.1082757 | 0.0007943282 | 0.1067808 | 0.0007943282 | 0.1062989 | 0.0007943282 | 0.1049526 | 0.0007943282 | 0.1051573 | 0.0007943282 | 0.1027998 | 0.0007943282 | 0.1042728 | 0.0007943282 | 0.1016269 | 0.0007943282 | 0.1035644 | 0.0007943282 | 0.1009926 | 0.0007943282 | 0.1112595 | 0.0007943282 | 0.1116938 | 0.0007943282 | 0.1078886 | 0.0007943282 | 0.1083229 | 0.0007943282 | 0.1044843 | 0.0007943282 | 0.1058916 | 0.0007943282 | 0.1035101 | 0.0007943282 | 0.1038681 | 0.0007943282 | 0.1020463 | 0.0007943282 | 0.101191 | 0.0007943282 | 0.1019720696 | 0.0007943282 | 0.1026089
0.0008912509 | 0.1210849 | 0.0008912509 | 0.1230216 | 0.0008912509 | 0.1220734 | 0.0008912509 | 0.1165315 | 0.0008912509 | 0.1173067 | 0.0008912509 | 0.1153699 | 0.0008912509 | 0.1158951 | 0.0008912509 | 0.1143089 | 0.0008912509 | 0.1149342 | 0.0008912509 | 0.1120702 | 0.0008912509 | 0.1137649 | 0.0008912509 | 0.1195454 | 0.0008912509 | 0.1223335 | 0.0008912509 | 0.1158545 | 0.0008912509 | 0.119596 | 0.0008912509 | 0.1153537 | 0.0008912509 | 0.1178667 | 0.0008912509 | 0.1114983 | 0.0008912509 | 0.1140619 | 0.0008912509 | 0.113556 | 0.0008912509 | 0.1137994 | 0.0008912509 | 0.1126381 | 0.0008912509 | 0.1126841 | 0.0008912509 | 0.1179286 | 0.0008912509 | 0.1165747 | 0.0008912509 | 0.1186939 | 0.0008912509 | 0.1186135 | 0.0008912509 | 0.1175156 | 0.0008912509 | 0.1166506 | 0.0008912509 | 0.1149112 | 0.0008912509 | 0.1136612 | 0.0008912509 | 0.1134065 | 0.0008912509 | 0.1126851 | 0.0008912509 | 0.1120833 | 0.0008912509 | 0.1117035 | 0.0008912509 | 0.114639 | 0.0008912509 | 0.1118356 | 0.0008912509 | 0.1147618 | 0.0008912509 | 0.1131367 | 0.0008912509 | 0.1125437 | 0.0008912509 | 0.1110133 | 0.0008912509 | 0.1112146 | 0.0008912509 | 0.1088198 | 0.0008912509 | 0.1102534 | 0.0008912509 | 0.1074987 | 0.0008912509 | 0.1096326 | 0.0008912509 | 0.1069309 | 0.0008912509 | 0.1179651 | 0.0008912509 | 0.118249 | 0.0008912509 | 0.1141271 | 0.0008912509 | 0.1144854 | 0.0008912509 | 0.1106326 | 0.0008912509 | 0.1119729 | 0.0008912509 | 0.1095786 | 0.0008912509 | 0.1098622 | 0.0008912509 | 0.1080477 | 0.0008912509 | 0.1071808 | 0.0008912509 | 0.107954 | 0.0008912509 | 0.1086398
0.001 | 0.1286919 | 0.001 | 0.1300836 | 0.001 | 0.1292486 | 0.001 | 0.1233412 | 0.001 | 0.1240549 | 0.001 | 0.1220495 | 0.001 | 0.1226663 | 0.001 | 0.1209058 | 0.001 | 0.1216499 | 0.001 | 0.1186429 | 0.001 | 0.1204146 | 0.001 | 0.126509 | 0.001 | 0.1295942 | 0.001 | 0.1223776 | 0.001 | 0.1266432 | 0.001 | 0.1220213 | 0.001 | 0.1248068 | 0.001 | 0.1180573 | 0.001 | 0.1207718 | 0.001 | 0.1202261 | 0.001 | 0.1205055 | 0.001 | 0.1192049 | 0.001 | 0.1191937 | 0.001 | 0.1252021 | 0.001 | 0.1229598 | 0.001 | 0.1257345 | 0.001 | 0.1256379 | 0.001 | 0.1242783 | 0.001 | 0.1235189 | 0.001 | 0.1215911 | 0.001 | 0.1203 | 0.001 | 0.120119 | 0.001 | 0.1192491 | 0.001 | 0.118711 | 0.001 | 0.118162 | 0.001 | 0.121128 | 0.001 | 0.1183312 | 0.001 | 0.1216194 | 0.001 | 0.1197219 | 0.001 | 0.1191284 | 0.001 | 0.1175079 | 0.001 | 0.1175958 | 0.001 | 0.1151511 | 0.001 | 0.1167454 | 0.001 | 0.1137952 | 0.001 | 0.1160626 | 0.001 | 0.1132653 | 0.001 | 0.1246505 | 0.001 | 0.1251914 | 0.001 | 0.1206033 | 0.001 | 0.1210716 | 0.001 | 0.1171016 | 0.001 | 0.1184537 | 0.001 | 0.115981 | 0.001 | 0.1163196 | 0.001 | 0.1144345 | 0.001 | 0.1134203 | 0.001 | 0.1142731 | 0.001 | 0.1149894
0.001122018 | 0.1364152 | 0.001122018 | 0.1377083 | 0.001122018 | 0.1367323 | 0.001122018 | 0.1305853 | 0.001122018 | 0.1314132 | 0.001122018 | 0.1290875 | 0.001122018 | 0.1298313 | 0.001122018 | 0.1280006 | 0.001122018 | 0.1288903 | 0.001122018 | 0.1256534 | 0.001122018 | 0.1275819 | 0.001122018 | 0.1341865 | 0.001122018 | 0.1370409 | 0.001122018 | 0.1295349 | 0.001122018 | 0.1339812 | 0.001122018 | 0.1292444 | 0.001122018 | 0.1321611 | 0.001122018 | 0.1249809 | 0.001122018 | 0.1279415 | 0.001122018 | 0.1273028 | 0.001122018 | 0.1275371 | 0.001122018 | 0.1262696 | 0.001122018 | 0.1261098 | 0.001122018 | 0.1332337 | 0.001122018 | 0.1312377 | 0.001122018 | 0.1332032 | 0.001122018 | 0.1330454 | 0.001122018 | 0.1316058 | 0.001122018 | 0.1308146 | 0.001122018 | 0.1287376 | 0.001122018 | 0.1273179 | 0.001122018 | 0.1272464 | 0.001122018 | 0.1262429 | 0.001122018 | 0.1258234 | 0.001122018 | 0.1252305 | 0.001122018 | 0.1274401 | 0.001122018 | 0.125344 | 0.001122018 | 0.1287819 | 0.001122018 | 0.1265788 | 0.001122018 | 0.1260821 | 0.001122018 | 0.1244027 | 0.001122018 | 0.1245557 | 0.001122018 | 0.1219134 | 0.001122018 | 0.1237994 | 0.001122018 | 0.1206108 | 0.001122018 | 0.1229305 | 0.001122018 | 0.1199146 | 0.001122018 | 0.1314882 | 0.001122018 | 0.1327068 | 0.001122018 | 0.1276164 | 0.001122018 | 0.1282366 | 0.001122018 | 0.1239774 | 0.001122018 | 0.1255045 | 0.001122018 | 0.1227424 | 0.001122018 | 0.1233073 | 0.001122018 | 0.1211723 | 0.001122018 | 0.1199834 | 0.001122018 | 0.1209694 | 0.001122018 | 0.1216889
0.001258925 | 0.144132 | 0.001258925 | 0.1458648 | 0.001258925 | 0.1446705 | 0.001258925 | 0.1383358 | 0.001258925 | 0.1393367 | 0.001258925 | 0.1368418 | 0.001258925 | 0.1375737 | 0.001258925 | 0.1357293 | 0.001258925 | 0.1366311 | 0.001258925 | 0.1331394 | 0.001258925 | 0.1352606 | 0.001258925 | 0.1419663 | 0.001258925 | 0.144572 | 0.001258925 | 0.1373721 | 0.001258925 | 0.1417996 | 0.001258925 | 0.1371103 | 0.001258925 | 0.1398189 | 0.001258925 | 0.1323139 | 0.001258925 | 0.1355792 | 0.001258925 | 0.1348748 | 0.001258925 | 0.1350723 | 0.001258925 | 0.1339022 | 0.001258925 | 0.1337496 | 0.001258925 | 0.1406758 | 0.001258925 | 0.1396125 | 0.001258925 | 0.1413351 | 0.001258925 | 0.1410313 | 0.001258925 | 0.1394174 | 0.001258925 | 0.1386077 | 0.001258925 | 0.1364797 | 0.001258925 | 0.1349042 | 0.001258925 | 0.1347805888 | 0.001258925 | 0.1337584 | 0.001258925 | 0.1332882 | 0.001258925 | 0.1327956 | 0.001258925 | 0.1352919 | 0.001258925 | 0.1330125 | 0.001258925 | 0.1362165 | 0.001258925 | 0.1338506 | 0.001258925 | 0.1335239 | 0.001258925 | 0.1316123 | 0.001258925 | 0.132114 | 0.001258925 | 0.1291135 | 0.001258925 | 0.131149 | 0.001258925 | 0.1278215 | 0.001258925 | 0.130288 | 0.001258925 | 0.126937 | 0.001258925 | 0.138777 | 0.001258925 | 0.1402262 | 0.001258925 | 0.1351953 | 0.001258925 | 0.1359283 | 0.001258925 | 0.1312715 | 0.001258925 | 0.1330727 | 0.001258925 | 0.1299972 | 0.001258925 | 0.1307456 | 0.001258925 | 0.1282628 | 0.001258925 | 0.1270525 | 0.001258925 | 0.1281589 | 0.001258925 | 0.1288709
0.001412538 | 0.1530837 | 0.001412538 | 0.1544399 | 0.001412538 | 0.1530974 | 0.001412538 | 0.1466016 | 0.001412538 | 0.1475802 | 0.001412538 | 0.1452065 | 0.001412538 | 0.1460067 | 0.001412538 | 0.1440399 | 0.001412538 | 0.1447673 | 0.001412538 | 0.1412532 | 0.001412538 | 0.143352 | 0.001412538 | 0.1496556 | 0.001412538 | 0.1529701 | 0.001412538 | 0.1460513 | 0.001412538 | 0.1502041 | 0.001412538 | 0.145479 | 0.001412538 | 0.1481061 | 0.001412538 | 0.1402138 | 0.001412538 | 0.1438445 | 0.001412538 | 0.1429051 | 0.001412538 | 0.1433197 | 0.001412538 | 0.1420174 | 0.001412538 | 0.1420095 | 0.001412538 | 0.1482553 | 0.001412538 | 0.1471928 | 0.001412538 | 0.1497329 | 0.001412538 | 0.1497556 | 0.001412538 | 0.147773 | 0.001412538 | 0.1470624 | 0.001412538 | 0.1446659 | 0.001412538 | 0.1429917 | 0.001412538 | 0.1429014 | 0.001412538 | 0.1418279 | 0.001412538 | 0.1412186 | 0.001412538 | 0.1406708 | 0.001412538 | 0.1441646 | 0.001412538 | 0.1412369 | 0.001412538 | 0.1440592 | 0.001412538 | 0.1419081 | 0.001412538 | 0.1415437 | 0.001412538 | 0.1393294 | 0.001412538 | 0.1400056 | 0.001412538 | 0.136655 | 0.001412538 | 0.1388889 | 0.001412538 | 0.1354096 | 0.001412538 | 0.1379913 | 0.001412538 | 0.1344377 | 0.001412538 | 0.1466568 | 0.001412538 | 0.148114 | 0.001412538 | 0.143068 | 0.001412538 | 0.1439408 | 0.001412538 | 0.1390548 | 0.001412538 | 0.1410296696 | 0.001412538 | 0.1378069 | 0.001412538 | 0.1383129 | 0.001412538 | 0.1357483121 | 0.001412538 | 0.1347097 | 0.001412538 | 0.1358792 | 0.001412538 | 0.1365508
0.001584893 | 0.1625448 | 0.001584893 | 0.1636954 | 0.001584893 | 0.1621204755 | 0.001584893 | 0.1555673 | 0.001584893 | 0.1563071 | 0.001584893 | 0.1538985 | 0.001584893 | 0.1549616 | 0.001584893 | 0.1527744 | 0.001584893 | 0.1535463 | 0.001584893 | 0.1499999 | 0.001584893 | 0.1519422 | 0.001584893 | 0.1576848 | 0.001584893 | 0.1624307 | 0.001584893 | 0.1554073 | 0.001584893 | 0.1593602 | 0.001584893 | 0.1543446 | 0.001584893 | 0.1572894 | 0.001584893 | 0.1488475 | 0.001584893 | 0.1527371 | 0.001584893 | 0.1514044 | 0.001584893 | 0.1521567 | 0.001584893 | 0.1505465 | 0.001584893 | 0.1507319 | 0.001584893 | 0.1575082 | 0.001584893 | 0.1558769 | 0.001584893 | 0.1584569 | 0.001584893 | 0.1585322 | 0.001584893 | 0.1564639 | 0.001584893 | 0.1557571 | 0.001584893 | 0.1531009 | 0.001584893 | 0.1516026 | 0.001584893 | 0.1515236 | 0.001584893 | 0.1504301 | 0.001584893 | 0.1497865 | 0.001584893 | 0.1489 | 0.001584893 | 0.1532543 | 0.001584893 | 0.1491319 | 0.001584893 | 0.1527154006 | 0.001584893 | 0.1503251 | 0.001584893 | 0.1500088 | 0.001584893 | 0.1474428 | 0.001584893 | 0.1481513 | 0.001584893 | 0.1447468 | 0.001584893 | 0.1473421 | 0.001584893 | 0.1434578 | 0.001584893 | 0.1461163 | 0.001584893 | 0.1424485 | 0.001584893 | 0.1542776 | 0.001584893 | 0.1563922 | 0.001584893 | 0.1512389 | 0.001584893 | 0.1524753 | 0.001584893 | 0.1474827 | 0.001584893 | 0.149402 | 0.001584893 | 0.1461193 | 0.001584893 | 0.1462433 | 0.001584893 | 0.1438058 | 0.001584893 | 0.1428967 | 0.001584893 | 0.1441913805 | 0.001584893 | 0.1446842
0.001778279 | 0.1720865 | 0.001778279 | 0.1738721 | 0.001778279 | 0.1717408 | 0.001778279 | 0.1651475 | 0.001778279 | 0.1660457 | 0.001778279 | 0.1634548 | 0.001778279 | 0.1644518 | 0.001778279 | 0.162099 | 0.001778279 | 0.1631113 | 0.001778279 | 0.1593847 | 0.001778279 | 0.1611907 | 0.001778279 | 0.1662169 | 0.001778279 | 0.1721703 | 0.001778279 | 0.1647649 | 0.001778279 | 0.1692979 | 0.001778279 | 0.1639075 | 0.001778279 | 0.1670193 | 0.001778279 | 0.1581942 | 0.001778279 | 0.1621446 | 0.001778279 | 0.1606945 | 0.001778279 | 0.1616431 | 0.001778279 | 0.1596741 | 0.001778279 | 0.1600093 | 0.001778279 | 0.1665403 | 0.001778279 | 0.1660538 | 0.001778279 | 0.1680819 | 0.001778279 | 0.1678075 | 0.001778279 | 0.1656162 | 0.001778279 | 0.1648837 | 0.001778279 | 0.1621178 | 0.001778279 | 0.1608135 | 0.001778279 | 0.1607108 | 0.001778279 | 0.1594642 | 0.001778279 | 0.1589226 | 0.001778279 | 0.1579652 | 0.001778279 | 0.1626932 | 0.001778279 | 0.1570039 | 0.001778279 | 0.1621793 | 0.001778279 | 0.1589523 | 0.001778279 | 0.1590518 | 0.001778279 | 0.1559351 | 0.001778279 | 0.1568452 | 0.001778279 | 0.1535117 | 0.001778279 | 0.156343 | 0.001778279 | 0.1518771 | 0.001778279 | 0.1549196 | 0.001778279 | 0.1510149 | 0.001778279 | 0.1628628 | 0.001778279 | 0.1646009 | 0.001778279 | 0.1598321 | 0.001778279 | 0.1618439 | 0.001778279 | 0.1565304928 | 0.001778279 | 0.1583725 | 0.001778279 | 0.1550106 | 0.001778279 | 0.1548905 | 0.001778279 | 0.1525531 | 0.001778279 | 0.1516217 | 0.001778279 | 0.1529722 | 0.001778279 | 0.1533825
0.001995262 | 0.1826883 | 0.001995262 | 0.1846198 | 0.001995262 | 0.1821333 | 0.001995262 | 0.1755596 | 0.001995262 | 0.1765466 | 0.001995262 | 0.1738503 | 0.001995262 | 0.1746871 | 0.001995262 | 0.1722849 | 0.001995262 | 0.173231 | 0.001995262 | 0.1693060353 | 0.001995262 | 0.1713646 | 0.001995262 | 0.1762449 | 0.001995262 | 0.1824928 | 0.001995262 | 0.174275 | 0.001995262 | 0.1799538 | 0.001995262 | 0.1739869 | 0.001995262 | 0.1770838 | 0.001995262 | 0.1682272 | 0.001995262 | 0.1722728 | 0.001995262 | 0.1707243 | 0.001995262 | 0.1718095 | 0.001995262 | 0.1694819 | 0.001995262 | 0.1699406 | 0.001995262 | 0.1756064 | 0.001995262 | 0.1762489 | 0.001995262 | 0.1782429 | 0.001995262 | 0.1780569 | 0.001995262 | 0.1754633 | 0.001995262 | 0.175002 | 0.001995262 | 0.1721177 | 0.001995262 | 0.1705729 | 0.001995262 | 0.1704935 | 0.001995262 | 0.1689266 | 0.001995262 | 0.1686566 | 0.001995262 | 0.1679688 | 0.001995262 | 0.1721853 | 0.001995262 | 0.1661699 | 0.001995262 | 0.1716665 | 0.001995262 | 0.1686321 | 0.001995262 | 0.1686573 | 0.001995262 | 0.1652735 | 0.001995262 | 0.1664584 | 0.001995262 | 0.1628301 | 0.001995262 | 0.165776 | 0.001995262 | 0.1608956 | 0.001995262 | 0.1643867 | 0.001995262 | 0.1602774 | 0.001995262 | 0.1731632 | 0.001995262 | 0.173556 | 0.001995262 | 0.1690694 | 0.001995262 | 0.171766 | 0.001995262 | 0.1661615 | 0.001995262 | 0.1679535 | 0.001995262 | 0.1644012 | 0.001995262 | 0.164183 | 0.001995262 | 0.1619633 | 0.001995262 | 0.1609635 | 0.001995262 | 0.1622264266 | 0.001995262 | 0.1627048
0.002238721 | 0.1937213 | 0.002238721 | 0.195903 | 0.002238721 | 0.1935911 | 0.002238721 | 0.1867961 | 0.002238721 | 0.1874829 | 0.002238721 | 0.1846745 | 0.002238721 | 0.1856774 | 0.002238721 | 0.1830953 | 0.002238721 | 0.1838601 | 0.002238721 | 0.1799347 | 0.002238721 | 0.1824416 | 0.002238721 | 0.18767 | 0.002238721 | 0.1936286 | 0.002238721 | 0.1851726 | 0.002238721 | 0.1909993 | 0.002238721 | 0.184608 | 0.002238721 | 0.1878513 | 0.002238721 | 0.178981 | 0.002238721 | 0.1831811 | 0.002238721 | 0.1813814 | 0.002238721 | 0.1825949 | 0.002238721 | 0.1799031 | 0.002238721 | 0.1806062 | 0.002238721 | 0.1859792 | 0.002238721 | 0.1863418 | 0.002238721 | 0.1888522 | 0.002238721 | 0.1890062 | 0.002238721 | 0.1860126 | 0.002238721 | 0.1859103 | 0.002238721 | 0.1828785 | 0.002238721 | 0.1810189 | 0.002238721 | 0.1808002 | 0.002238721 | 0.179241 | 0.002238721 | 0.1791291 | 0.002238721 | 0.1784492 | 0.002238721 | 0.1817657 | 0.002238721 | 0.1763399 | 0.002238721 | 0.1817771 | 0.002238721 | 0.1792433 | 0.002238721 | 0.1789192 | 0.002238721 | 0.175459 | 0.002238721 | 0.1767484 | 0.002238721 | 0.1727729 | 0.002238721 | 0.1755946 | 0.002238721 | 0.1706267 | 0.002238721 | 0.1745272 | 0.002238721 | 0.1702277 | 0.002238721 | 0.1838664 | 0.002238721 | 0.1831517 | 0.002238721 | 0.1790864 | 0.002238721 | 0.1818854 | 0.002238721 | 0.1763150901 | 0.002238721 | 0.1780109 | 0.002238721 | 0.1742584 | 0.002238721 | 0.1741548 | 0.002238721 | 0.1720508 | 0.002238721 | 0.1709054 | 0.002238721 | 0.172311 | 0.002238721 | 0.1725965
0.002511886 | 0.2051135 | 0.002511886 | 0.2078344 | 0.002511886 | 0.2055779 | 0.002511886 | 0.1987463 | 0.002511886 | 0.1991663 | 0.002511886 | 0.1961313 | 0.002511886 | 0.1973437 | 0.002511886 | 0.1943421 | 0.002511886 | 0.1953107 | 0.002511886 | 0.1914634 | 0.002511886 | 0.1941538 | 0.002511886 | 0.2000564 | 0.002511886 | 0.2052724 | 0.002511886 | 0.1972404267 | 0.002511886 | 0.202482 | 0.002511886 | 0.1960044 | 0.002511886 | 0.1995563 | 0.002511886 | 0.1904801 | 0.002511886 | 0.1947199 | 0.002511886 | 0.1928196 | 0.002511886 | 0.1941042 | 0.002511886 | 0.1910798 | 0.002511886 | 0.1920826 | 0.002511886 | 0.1976969 | 0.002511886 | 0.1970571 | 0.002511886 | 0.2002163 | 0.002511886 | 0.2007648 | 0.002511886 | 0.1975339 | 0.002511886 | 0.19741 | 0.002511886 | 0.1940685 | 0.002511886 | 0.192266 | 0.002511886 | 0.1917645 | 0.002511886 | 0.1905422 | 0.002511886 | 0.190244 | 0.002511886 | 0.1895565 | 0.002511886 | 0.1929826 | 0.002511886 | 0.1872697 | 0.002511886 | 0.1933798 | 0.002511886 | 0.1905423 | 0.002511886 | 0.1900234 | 0.002511886 | 0.1863354 | 0.002511886 | 0.1873853 | 0.002511886 | 0.1833938 | 0.002511886 | 0.1860827 | 0.002511886 | 0.1811271 | 0.002511886 | 0.1854289 | 0.002511886 | 0.180717 | 0.002511886 | 0.1948352 | 0.002511886 | 0.193384 | 0.002511886 | 0.1899601 | 0.002511886 | 0.1927396 | 0.002511886 | 0.1869265 | 0.002511886 | 0.1886641 | 0.002511886 | 0.1849498 | 0.002511886 | 0.184846 | 0.002511886 | 0.1829303 | 0.002511886 | 0.1815232 | 0.002511886 | 0.1832165 | 0.002511886 | 0.1831346
0.002818383 | 0.2176198 | 0.002818383 | 0.2203732 | 0.002818383 | 0.218077 | 0.002818383 | 0.2113103 | 0.002818383 | 0.2118191 | 0.002818383 | 0.2083778 | 0.002818383 | 0.2097017 | 0.002818383 | 0.2063009 | 0.002818383 | 0.2076003 | 0.002818383 | 0.2038345 | 0.002818383 | 0.2065381 | 0.002818383 | 0.213177 | 0.002818383 | 0.2176032 | 0.002818383 | 0.2099523 | 0.002818383 | 0.2151244 | 0.002818383 | 0.2084456 | 0.002818383 | 0.2120956 | 0.002818383 | 0.2026985 | 0.002818383 | 0.2069688 | 0.002818383 | 0.2050685 | 0.002818383 | 0.2061693 | 0.002818383 | 0.2030775 | 0.002818383 | 0.2043468 | 0.002818383 | 0.2107454 | 0.002818383 | 0.2085338 | 0.002818383 | 0.2126818 | 0.002818383 | 0.2131618 | 0.002818383 | 0.2098529 | 0.002818383 | 0.2095085 | 0.002818383 | 0.2058676 | 0.002818383 | 0.2043126 | 0.002818383 | 0.2034118 | 0.002818383 | 0.202613608 | 0.002818383 | 0.2020271 | 0.002818383 | 0.2013882 | 0.002818383 | 0.2048498 | 0.002818383 | 0.1996712 | 0.002818383 | 0.2056465 | 0.002818383 | 0.2027583 | 0.002818383 | 0.201764 | 0.002818383 | 0.1980158 | 0.002818383 | 0.1987411 | 0.002818383 | 0.1945884 | 0.002818383 | 0.1975903 | 0.002818383 | 0.1924852 | 0.002818383 | 0.1969775 | 0.002818383 | 0.1918257 | 0.002818383 | 0.2064531 | 0.002818383 | 0.2052569 | 0.002818383 | 0.2019033 | 0.002818383 | 0.2044559 | 0.002818383 | 0.1982448 | 0.002818383 | 0.2001411 | 0.002818383 | 0.1965352998 | 0.002818383 | 0.1963227 | 0.002818383 | 0.1945293 | 0.002818383 | 0.1928494 | 0.002818383 | 0.1947047 | 0.002818383 | 0.1944154
0.003162278 | 0.2310632 | 0.003162278 | 0.2339088 | 0.003162278 | 0.2316331 | 0.003162278 | 0.2245854 | 0.003162278 | 0.2255442 | 0.003162278 | 0.2215984 | 0.003162278 | 0.2229408 | 0.003162278 | 0.2193275 | 0.003162278 | 0.2207479 | 0.003162278 | 0.2170228 | 0.003162278 | 0.2197314 | 0.003162278 | 0.2267338 | 0.003162278 | 0.2311817 | 0.003162278 | 0.2233854 | 0.003162278 | 0.2291271 | 0.003162278 | 0.2220723 | 0.003162278 | 0.2253997 | 0.003162278 | 0.2155943 | 0.003162278 | 0.2200048 | 0.003162278 | 0.2180212 | 0.003162278 | 0.2188454 | 0.003162278 | 0.2159811 | 0.003162278 | 0.2172897 | 0.003162278 | 0.2238632 | 0.003162278 | 0.2214098 | 0.003162278 | 0.2264036 | 0.003162278 | 0.22612 | 0.003162278 | 0.2228908 | 0.003162278 | 0.2223779 | 0.003162278 | 0.2185551 | 0.003162278 | 0.2171233 | 0.003162278 | 0.2160238 | 0.003162278 | 0.2154162 | 0.003162278 | 0.2147776 | 0.003162278 | 0.2140008 | 0.003162278 | 0.2163797 | 0.003162278 | 0.2127569 | 0.003162278 | 0.2180592 | 0.003162278 | 0.2157044 | 0.003162278 | 0.214371 | 0.003162278 | 0.2102954 | 0.003162278 | 0.2110849 | 0.003162278 | 0.206514 | 0.003162278 | 0.2099248 | 0.003162278 | 0.2046642 | 0.003162278 | 0.2091824 | 0.003162278 | 0.2037702 | 0.003162278 | 0.2200589 | 0.003162278 | 0.2181291 | 0.003162278 | 0.2146721 | 0.003162278 | 0.2169287 | 0.003162278 | 0.2108384 | 0.003162278 | 0.212534 | 0.003162278 | 0.2090115 | 0.003162278 | 0.2086733 | 0.003162278 | 0.206793 | 0.003162278 | 0.2050307 | 0.003162278 | 0.206918 | 0.003162278 | 0.2064898
0.003548134 | 0.2462032 | 0.003548134 | 0.248405 | 0.003548134 | 0.2463417 | 0.003548134 | 0.2391537 | 0.003548134 | 0.2401577 | 0.003548134 | 0.2359643 | 0.003548134 | 0.2372844 | 0.003548134 | 0.2335075 | 0.003548134 | 0.2350199 | 0.003548134 | 0.2309642 | 0.003548134 | 0.234037 | 0.003548134 | 0.2407104 | 0.003548134 | 0.2463689 | 0.003548134 | 0.237829 | 0.003548134 | 0.2441496 | 0.003548134 | 0.2366372 | 0.003548134 | 0.2398884 | 0.003548134 | 0.2295196 | 0.003548134 | 0.2339411 | 0.003548134 | 0.2316967 | 0.003548134 | 0.2326756 | 0.003548134 | 0.2300121 | 0.003548134 | 0.2310928 | 0.003548134 | 0.237851 | 0.003548134 | 0.2358817 | 0.003548134 | 0.2410538 | 0.003548134 | 0.2400622 | 0.003548134 | 0.2370784 | 0.003548134 | 0.2362495 | 0.003548134 | 0.2323068 | 0.003548134 | 0.2309666 | 0.003548134 | 0.2298346 | 0.003548134 | 0.2291972 | 0.003548134 | 0.2285509 | 0.003548134 | 0.227709 | 0.003548134 | 0.229338 | 0.003548134 | 0.2261782 | 0.003548134 | 0.2315756 | 0.003548134 | 0.2292641 | 0.003548134 | 0.228031 | 0.003548134 | 0.2235481 | 0.003548134 | 0.2244731 | 0.003548134 | 0.2196788 | 0.003548134 | 0.2231494 | 0.003548134 | 0.2178319 | 0.003548134 | 0.222476 | 0.003548134 | 0.2168294 | 0.003548134 | 0.2345475 | 0.003548134 | 0.2324088 | 0.003548134 | 0.2284393 | 0.003548134 | 0.2305418 | 0.003548134 | 0.2247382 | 0.003548134 | 0.225928 | 0.003548134 | 0.2225169 | 0.003548134 | 0.2219186 | 0.003548134 | 0.2200779 | 0.003548134 | 0.2182548 | 0.003548134 | 0.2201509 | 0.003548134 | 0.2193867
0.003981072 | 0.2617485 | 0.003981072 | 0.2640718 | 0.003981072 | 0.2620986 | 0.003981072 | 0.2549711 | 0.003981072 | 0.255507 | 0.003981072 | 0.2512961 | 0.003981072 | 0.2526601 | 0.003981072 | 0.2487291 | 0.003981072 | 0.2504009916 | 0.003981072 | 0.2458777 | 0.003981072 | 0.2494645 | 0.003981072 | 0.2564644 | 0.003981072 | 0.2622012 | 0.003981072 | 0.253826 | 0.003981072 | 0.2600363 | 0.003981072 | 0.2521089 | 0.003981072 | 0.2556232 | 0.003981072 | 0.2447359 | 0.003981072 | 0.2491277 | 0.003981072 | 0.2464651 | 0.003981072 | 0.2478432 | 0.003981072 | 0.2450425 | 0.003981072 | 0.2461823981 | 0.003981072 | 0.2533922 | 0.003981072 | 0.2510893 | 0.003981072 | 0.2564014 | 0.003981072 | 0.2555568 | 0.003981072 | 0.2524788 | 0.003981072 | 0.2513413 | 0.003981072 | 0.2473051 | 0.003981072 | 0.2459329 | 0.003981072 | 0.2447488 | 0.003981072 | 0.2440909 | 0.003981072 | 0.2432897 | 0.003981072 | 0.242521 | 0.003981072 | 0.2440955 | 0.003981072 | 0.2410557 | 0.003981072 | 0.2466366 | 0.003981072 | 0.2435449 | 0.003981072 | 0.2429703 | 0.003981072 | 0.2381931 | 0.003981072 | 0.239029 | 0.003981072 | 0.2341579 | 0.003981072 | 0.2375292 | 0.003981072 | 0.2320061 | 0.003981072 | 0.236982 | 0.003981072 | 0.231004 | 0.003981072 | 0.2483157 | 0.003981072 | 0.2481745 | 0.003981072 | 0.2436444 | 0.003981072 | 0.2455258 | 0.003981072 | 0.2395314 | 0.003981072 | 0.2404686 | 0.003981072 | 0.2370182 | 0.003981072 | 0.2362415 | 0.003981072 | 0.2346115 | 0.003981072 | 0.2323967 | 0.003981072 | 0.2344904 | 0.003981072 | 0.2332534
0.004466836 | 0.2776109 | 0.004466836 | 0.2809525 | 0.004466836 | 0.2786655 | 0.004466836 | 0.2718175 | 0.004466836 | 0.2721954 | 0.004466836 | 0.2676406 | 0.004466836 | 0.2691163 | 0.004466836 | 0.265004 | 0.004466836 | 0.2669132 | 0.004466836 | 0.2621124 | 0.004466836 | 0.2660661 | 0.004466836 | 0.2740637 | 0.004466836 | 0.2780994 | 0.004466836 | 0.2712821 | 0.004466836 | 0.2768018 | 0.004466836 | 0.2687156 | 0.004466836 | 0.2723169 | 0.004466836 | 0.261136 | 0.004466836 | 0.265659 | 0.004466836 | 0.262638 | 0.004466836 | 0.2641867 | 0.004466836 | 0.261146 | 0.004466836 | 0.2625719 | 0.004466836 | 0.2702947 | 0.004466836 | 0.2677621 | 0.004466836 | 0.2726035 | 0.004466836 | 0.2721843 | 0.004466836 | 0.2689746 | 0.004466836 | 0.26795 | 0.004466836 | 0.2635742 | 0.004466836 | 0.2619822 | 0.004466836 | 0.2608964 | 0.004466836 | 0.2601795 | 0.004466836 | 0.2591827 | 0.004466836 | 0.2585887 | 0.004466836 | 0.2597975 | 0.004466836 | 0.2573393 | 0.004466836 | 0.2629151 | 0.004466836 | 0.2592329 | 0.004466836 | 0.2590484 | 0.004466836 | 0.2539789 | 0.004466836 | 0.2548009 | 0.004466836 | 0.2497216 | 0.004466836 | 0.2531754 | 0.004466836 | 0.2473473 | 0.004466836 | 0.2526491 | 0.004466836 | 0.246274 | 0.004466836 | 0.2637645 | 0.004466836 | 0.2645116 | 0.004466836 | 0.2602079 | 0.004466836 | 0.2619255 | 0.004466836 | 0.255517 | 0.004466836 | 0.2564067 | 0.004466836 | 0.2527584 | 0.004466836 | 0.2518137 | 0.004466836 | 0.25012 | 0.004466836 | 0.2476378 | 0.004466836 | 0.2500629 | 0.004466836 | 0.2484522
0.005011872 | 0.2961418 | 0.005011872 | 0.2993261 | 0.005011872 | 0.2964729 | 0.005011872 | 0.2897359 | 0.005011872 | 0.2905124 | 0.005011872 | 0.2852936 | 0.005011872 | 0.2870282 | 0.005011872 | 0.2825164 | 0.005011872 | 0.2846962 | 0.005011872 | 0.2797306 | 0.005011872 | 0.2839751 | 0.005011872 | 0.2931052 | 0.005011872 | 0.295817 | 0.005011872 | 0.2901627 | 0.005011872 | 0.2948425 | 0.005011872 | 0.2867275 | 0.005011872 | 0.2902706 | 0.005011872 | 0.2787119 | 0.005011872 | 0.2834081 | 0.005011872 | 0.2802283 | 0.005011872 | 0.2817315 | 0.005011872 | 0.2786161 | 0.005011872 | 0.2800784 | 0.005011872 | 0.2885412 | 0.005011872 | 0.2866379 | 0.005011872 | 0.2904949 | 0.005011872 | 0.2900185 | 0.005011872 | 0.2867536 | 0.005011872 | 0.2861831 | 0.005011872 | 0.2810777 | 0.005011872 | 0.2793719 | 0.005011872 | 0.2782949 | 0.005011872 | 0.277615 | 0.005011872 | 0.276352 | 0.005011872 | 0.2759401 | 0.005011872 | 0.2769653 | 0.005011872 | 0.2753276 | 0.005011872 | 0.2809048 | 0.005011872 | 0.2767987 | 0.005011872 | 0.2761986 | 0.005011872 | 0.270973 | 0.005011872 | 0.2717814 | 0.005011872 | 0.2664678 | 0.005011872 | 0.2701027 | 0.005011872 | 0.2640425 | 0.005011872 | 0.2695814 | 0.005011872 | 0.2628291 | 0.005011872 | 0.2824629 | 0.005011872 | 0.2812759 | 0.005011872 | 0.2781407 | 0.005011872 | 0.2797743 | 0.005011872 | 0.2730156 | 0.005011872 | 0.2737159 | 0.005011872 | 0.2700074 | 0.005011872 | 0.2686107 | 0.005011872 | 0.266747 | 0.005011872 | 0.2642754 | 0.005011872 | 0.2669392 | 0.005011872 | 0.2650616
0.005623413 | 0.3173628 | 0.005623413 | 0.3194934 | 0.005623413 | 0.3159312 | 0.005623413 | 0.3089683 | 0.005623413 | 0.3101843 | 0.005623413 | 0.3041605 | 0.005623413 | 0.306349 | 0.005623413 | 0.3012247 | 0.005623413 | 0.3037158 | 0.005623413 | 0.2985217 | 0.005623413 | 0.3029622 | 0.005623413 | 0.3133811 | 0.005623413 | 0.3157361 | 0.005623413 | 0.3102543 | 0.005623413 | 0.3145765 | 0.005623413 | 0.3061215 | 0.005623413 | 0.3096172 | 0.005623413 | 0.2975239 | 0.005623413 | 0.3023861 | 0.005623413 | 0.299144 | 0.005623413 | 0.3005923 | 0.005623413 | 0.2972869 | 0.005623413 | 0.2988055 | 0.005623413 | 0.3082096 | 0.005623413 | 0.3067241 | 0.005623413 | 0.3103587 | 0.005623413 | 0.3095959157 | 0.005623413 | 0.3059683 | 0.005623413 | 0.3056787 | 0.005623413 | 0.2997878 | 0.005623413 | 0.2981284 | 0.005623413 | 0.2968129 | 0.005623413 | 0.296252 | 0.005623413 | 0.2948126 | 0.005623413 | 0.2944608 | 0.005623413 | 0.296335 | 0.005623413 | 0.2951387 | 0.005623413 | 0.3005536 | 0.005623413 | 0.2959875 | 0.005623413 | 0.2950032 | 0.005623413 | 0.2894328 | 0.005623413 | 0.2899855 | 0.005623413 | 0.2844444748 | 0.005623413 | 0.2882449 | 0.005623413 | 0.2819768 | 0.005623413 | 0.2876985 | 0.005623413 | 0.2805803 | 0.005623413 | 0.3025146 | 0.005623413 | 0.2995167 | 0.005623413 | 0.2974034 | 0.005623413 | 0.2991935 | 0.005623413 | 0.2917294 | 0.005623413 | 0.2923783 | 0.005623413 | 0.2885734 | 0.005623413 | 0.2865906 | 0.005623413 | 0.2848841 | 0.005623413 | 0.2822059 | 0.005623413 | 0.2850908 | 0.005623413 | 0.2828369
0.006309573 | 0.3397469 | 0.006309573 | 0.3407985 | 0.006309573 | 0.3368581 | 0.006309573 | 0.3297104 | 0.006309573 | 0.3312634 | 0.006309573 | 0.324378 | 0.006309573 | 0.3268214 | 0.006309573 | 0.3212306 | 0.006309573 | 0.3239782 | 0.006309573 | 0.3185598 | 0.006309573 | 0.3231306 | 0.006309573 | 0.3337012 | 0.006309573 | 0.3372092 | 0.006309573 | 0.3312316 | 0.006309573 | 0.3358378 | 0.006309573 | 0.3269263 | 0.006309573 | 0.3304157 | 0.006309573 | 0.3178261 | 0.006309573 | 0.3227502 | 0.006309573 | 0.3193399 | 0.006309573 | 0.3208922 | 0.006309573 | 0.3172508 | 0.006309573 | 0.3189699 | 0.006309573 | 0.3293581 | 0.006309573 | 0.3280265 | 0.006309573 | 0.3318729 | 0.006309573 | 0.3308712 | 0.006309573 | 0.3265939 | 0.006309573 | 0.3263513 | 0.006309573 | 0.3198586 | 0.006309573 | 0.3183380061 | 0.006309573 | 0.3166493 | 0.006309573 | 0.3162812 | 0.006309573 | 0.3147128 | 0.006309573 | 0.3144085 | 0.006309573 | 0.3175042 | 0.006309573 | 0.3164896 | 0.006309573 | 0.321418 | 0.006309573 | 0.3169055 | 0.006309573 | 0.3155519 | 0.006309573 | 0.3096255 | 0.006309573 | 0.309713 | 0.006309573 | 0.3039656 | 0.006309573 | 0.3077829 | 0.006309573 | 0.301238 | 0.006309573 | 0.307142 | 0.006309573 | 0.2997353 | 0.006309573 | 0.3229419 | 0.006309573 | 0.3198609 | 0.006309573 | 0.3180364 | 0.006309573 | 0.320081 | 0.006309573 | 0.3119397 | 0.006309573 | 0.3126314 | 0.006309573 | 0.3083392 | 0.006309573 | 0.3059142 | 0.006309573 | 0.3047231 | 0.006309573 | 0.3016386 | 0.006309573 | 0.3047732 | 0.006309573 | 0.3020297
0.007079458 | 0.3614891 | 0.007079458 | 0.3632693 | 0.007079458 | 0.3597029 | 0.007079458 | 0.352096 | 0.007079458 | 0.3539147 | 0.007079458 | 0.3463123 | 0.007079458 | 0.348594 | 0.007079458 | 0.3429593 | 0.007079458 | 0.3459 | 0.007079458 | 0.3402054 | 0.007079458 | 0.3446743 | 0.007079458 | 0.3560416 | 0.007079458 | 0.3604658 | 0.007079458 | 0.3539653 | 0.007079458 | 0.3588384785 | 0.007079458 | 0.3495477 | 0.007079458 | 0.3530123 | 0.007079458 | 0.3398842 | 0.007079458 | 0.3448586 | 0.007079458 | 0.3411549 | 0.007079458 | 0.3425961 | 0.007079458 | 0.3389471 | 0.007079458 | 0.3407374 | 0.007079458 | 0.3523465 | 0.007079458 | 0.3513033 | 0.007079458 | 0.3548347 | 0.007079458 | 0.353970086 | 0.007079458 | 0.3488947 | 0.007079458 | 0.3486426 | 0.007079458 | 0.3413676 | 0.007079458 | 0.3401701 | 0.007079458 | 0.3381803 | 0.007079458 | 0.3381024 | 0.007079458 | 0.3362014 | 0.007079458 | 0.3361312 | 0.007079458 | 0.3403425 | 0.007079458 | 0.339418 | 0.007079458 | 0.3436662 | 0.007079458 | 0.3395023 | 0.007079458 | 0.3376901 | 0.007079458 | 0.3317268 | 0.007079458 | 0.331108 | 0.007079458 | 0.3253004 | 0.007079458 | 0.3291308 | 0.007079458 | 0.3222773 | 0.007079458 | 0.3280968 | 0.007079458 | 0.3207019 | 0.007079458 | 0.3449896 | 0.007079458 | 0.3425473 | 0.007079458 | 0.3407977 | 0.007079458 | 0.3423038 | 0.007079458 | 0.3340861 | 0.007079458 | 0.3346282 | 0.007079458 | 0.3296309 | 0.007079458 | 0.326936 | 0.007079458 | 0.3263724 | 0.007079458 | 0.3228699 | 0.007079458 | 0.3260776 | 0.007079458 | 0.3230284
0.007943282 | 0.3849214 | 0.007943282 | 0.3878117012 | 0.007943282 | 0.3849341 | 0.007943282 | 0.3763899 | 0.007943282 | 0.3782611 | 0.007943282 | 0.3699757 | 0.007943282 | 0.3720858 | 0.007943282 | 0.366477 | 0.007943282 | 0.3696528 | 0.007943282 | 0.3634207 | 0.007943282 | 0.3678665 | 0.007943282 | 0.3818113 | 0.007943282 | 0.3853477 | 0.007943282 | 0.3791527 | 0.007943282 | 0.3839867 | 0.007943282 | 0.3742213 | 0.007943282 | 0.3774965 | 0.007943282 | 0.36371 | 0.007943282 | 0.3687472 | 0.007943282 | 0.3648117 | 0.007943282 | 0.3659089 | 0.007943282 | 0.3624801 | 0.007943282 | 0.3642325 | 0.007943282 | 0.3772145 | 0.007943282 | 0.3764496 | 0.007943282 | 0.3793095 | 0.007943282 | 0.3790733 | 0.007943282 | 0.3732412 | 0.007943282 | 0.3729483 | 0.007943282 | 0.3647148 | 0.007943282 | 0.363702 | 0.007943282 | 0.3616344 | 0.007943282 | 0.3618076 | 0.007943282 | 0.3591163 | 0.007943282 | 0.3595292 | 0.007943282 | 0.3657112 | 0.007943282 | 0.3643467 | 0.007943282 | 0.3678948 | 0.007943282 | 0.3637445 | 0.007943282 | 0.3616715 | 0.007943282 | 0.3557413 | 0.007943282 | 0.3542063 | 0.007943282 | 0.3482353 | 0.007943282 | 0.352384 | 0.007943282 | 0.3452317 | 0.007943282 | 0.3506229 | 0.007943282 | 0.3434215 | 0.007943282 | 0.3696148 | 0.007943282 | 0.3675893 | 0.007943282 | 0.3656268 | 0.007943282 | 0.3663764 | 0.007943282 | 0.3582257 | 0.007943282 | 0.358361 | 0.007943282 | 0.3528451 | 0.007943282 | 0.3498896 | 0.007943282 | 0.3496812 | 0.007943282 | 0.3457941 | 0.007943282 | 0.3489978 | 0.007943282 | 0.3457105
0.008912509 | 0.4120454 | 0.008912509 | 0.4146495 | 0.008912509 | 0.4118394 | 0.008912509 | 0.4027982 | 0.008912509 | 0.4045648 | 0.008912509 | 0.3952069 | 0.008912509 | 0.3977097 | 0.008912509 | 0.3918354 | 0.008912509 | 0.3951224 | 0.008912509 | 0.3881905 | 0.008912509 | 0.3932739 | 0.008912509 | 0.4095531 | 0.008912509 | 0.4125746 | 0.008912509 | 0.4063078 | 0.008912509 | 0.410866 | 0.008912509 | 0.4009081 | 0.008912509 | 0.403943 | 0.008912509 | 0.3894201 | 0.008912509 | 0.3941487 | 0.008912509 | 0.390326 | 0.008912509 | 0.3913125 | 0.008912509 | 0.3877207 | 0.008912509 | 0.3895536 | 0.008912509 | 0.4040166 | 0.008912509 | 0.4031553 | 0.008912509 | 0.4058082 | 0.008912509 | 0.4062044 | 0.008912509 | 0.399498 | 0.008912509 | 0.3994385 | 0.008912509 | 0.3903013 | 0.008912509 | 0.3892098 | 0.008912509 | 0.387002 | 0.008912509 | 0.3874326 | 0.008912509 | 0.3838257 | 0.008912509 | 0.3844786 | 0.008912509 | 0.3930273 | 0.008912509 | 0.3918374 | 0.008912509 | 0.394436 | 0.008912509 | 0.3900833 | 0.008912509 | 0.387665 | 0.008912509 | 0.3817809 | 0.008912509 | 0.3793978 | 0.008912509 | 0.373066 | 0.008912509 | 0.3775058 | 0.008912509 | 0.3700235 | 0.008912509 | 0.375245 | 0.008912509 | 0.3676966 | 0.008912509 | 0.3964465 | 0.008912509 | 0.3942168 | 0.008912509 | 0.3919752 | 0.008912509 | 0.3925838 | 0.008912509 | 0.3844774 | 0.008912509 | 0.3840705 | 0.008912509 | 0.3781768 | 0.008912509 | 0.3749888 | 0.008912509 | 0.3746109 | 0.008912509 | 0.3703982 | 0.008912509 | 0.3738378 | 0.008912509 | 0.3702307
0.01 | 0.4413505 | 0.01 | 0.4436912 | 0.01 | 0.440655 | 0.01 | 0.4312392 | 0.01 | 0.4328576 | 0.01 | 0.4223406 | 0.01 | 0.4254351 | 0.01 | 0.4191764 | 0.01 | 0.4224757 | 0.01 | 0.4150155 | 0.01 | 0.4207655 | 0.01 | 0.4388746 | 0.01 | 0.4424673 | 0.01 | 0.435537 | 0.01 | 0.4393857 | 0.01 | 0.4294718 | 0.01 | 0.4322854 | 0.01 | 0.416959 | 0.01 | 0.421419 | 0.01 | 0.4177963 | 0.01 | 0.4189112 | 0.01 | 0.4147217 | 0.01 | 0.4165387 | 0.01 | 0.4330286 | 0.01 | 0.4315698 | 0.01 | 0.434356 | 0.01 | 0.4351238 | 0.01 | 0.4277168 | 0.01 | 0.4279887 | 0.01 | 0.4179139 | 0.01 | 0.4168859 | 0.01 | 0.4143771739 | 0.01 | 0.4147358 | 0.01 | 0.4108566 | 0.01 | 0.4115125 | 0.01 | 0.4215464 | 0.01 | 0.4206844 | 0.01 | 0.4230268 | 0.01 | 0.4186101 | 0.01 | 0.4157159 | 0.01 | 0.4097326 | 0.01 | 0.4067462 | 0.01 | 0.4002143 | 0.01 | 0.4045691 | 0.01 | 0.3966262 | 0.01 | 0.4021488 | 0.01 | 0.3940242 | 0.01 | 0.4247149 | 0.01 | 0.4226974 | 0.01 | 0.4204957 | 0.01 | 0.4208245 | 0.01 | 0.4123135 | 0.01 | 0.4116247 | 0.01 | 0.4056985 | 0.01 | 0.4021641 | 0.01 | 0.4015174 | 0.01 | 0.3970349 | 0.01 | 0.4007939 | 0.01 | 0.3968737
0.01122018 | 0.4729053 | 0.01122018 | 0.4748862 | 0.01122018 | 0.4719263 | 0.01122018 | 0.4613463 | 0.01122018 | 0.4628798 | 0.01122018 | 0.4515764 | 0.01122018 | 0.4550003 | 0.01122018 | 0.4481655 | 0.01122018 | 0.4515726 | 0.01122018 | 0.443852 | 0.01122018 | 0.4500106 | 0.01122018 | 0.4703325 | 0.01122018 | 0.4737111 | 0.01122018 | 0.4669837 | 0.01122018 | 0.4700364 | 0.01122018 | 0.4599079 | 0.01122018 | 0.4625897 | 0.01122018 | 0.4463335 | 0.01122018 | 0.4508968 | 0.01122018 | 0.4471841 | 0.01122018 | 0.4482969 | 0.01122018 | 0.4437738 | 0.01122018 | 0.4451119 | 0.01122018 | 0.4637132 | 0.01122018 | 0.4631406 | 0.01122018 | 0.464823 | 0.01122018 | 0.4661066 | 0.01122018 | 0.4579581 | 0.01122018 | 0.458293 | 0.01122018 | 0.4474642 | 0.01122018 | 0.4466942 | 0.01122018 | 0.4435712 | 0.01122018 | 0.4437571 | 0.01122018 | 0.4399935 | 0.01122018 | 0.4408199 | 0.01122018 | 0.4514954 | 0.01122018 | 0.4508023 | 0.01122018 | 0.4534301 | 0.01122018 | 0.4491278 | 0.01122018 | 0.4458934 | 0.01122018 | 0.4393239 | 0.01122018 | 0.4360762 | 0.01122018 | 0.4293375 | 0.01122018 | 0.4334694 | 0.01122018 | 0.4251133 | 0.01122018 | 0.4310128 | 0.01122018 | 0.4226509 | 0.01122018 | 0.4555147 | 0.01122018 | 0.4530033 | 0.01122018 | 0.4515204 | 0.01122018 | 0.4510285 | 0.01122018 | 0.441677 | 0.01122018 | 0.4408775 | 0.01122018 | 0.4351726 | 0.01122018 | 0.4311768 | 0.01122018 | 0.4305476 | 0.01122018 | 0.4257084 | 0.01122018 | 0.4297536 | 0.01122018 | 0.4254274
0.01258925 | 0.5054227 | 0.01258925 | 0.5077827 | 0.01258925 | 0.5048162 | 0.01258925 | 0.4932729 | 0.01258925 | 0.4947182 | 0.01258925 | 0.482873 | 0.01258925 | 0.486445 | 0.01258925 | 0.4789955 | 0.01258925 | 0.4825627 | 0.01258925 | 0.474633 | 0.01258925 | 0.4812451 | 0.01258925 | 0.5038439 | 0.01258925 | 0.5063486 | 0.01258925 | 0.500064 | 0.01258925 | 0.5030916 | 0.01258925 | 0.4925188 | 0.01258925 | 0.494822 | 0.01258925 | 0.4780557 | 0.01258925 | 0.4824123 | 0.01258925 | 0.4785819 | 0.01258925 | 0.4792752 | 0.01258925 | 0.4749828 | 0.01258925 | 0.4758481 | 0.01258925 | 0.4963324 | 0.01258925 | 0.4977789 | 0.01258925 | 0.4977434 | 0.01258925 | 0.4994869 | 0.01258925 | 0.4900514 | 0.01258925 | 0.4906732 | 0.01258925 | 0.4790386 | 0.01258925 | 0.4786501 | 0.01258925 | 0.4745723 | 0.01258925 | 0.4751172 | 0.01258925 | 0.4711639 | 0.01258925 | 0.4722155 | 0.01258925 | 0.4836641 | 0.01258925 | 0.4829194 | 0.01258925 | 0.4859077 | 0.01258925 | 0.4815646 | 0.01258925 | 0.477875 | 0.01258925 | 0.4708974 | 0.01258925 | 0.467351 | 0.01258925 | 0.4604248 | 0.01258925 | 0.4642717 | 0.01258925 | 0.4558339 | 0.01258925 | 0.462013 | 0.01258925 | 0.4532199 | 0.01258925 | 0.4887346 | 0.01258925 | 0.4859484 | 0.01258925 | 0.4841889 | 0.01258925 | 0.4832751 | 0.01258925 | 0.473498 | 0.01258925 | 0.4724726 | 0.01258925 | 0.46639 | 0.01258925 | 0.4622259 | 0.01258925 | 0.4616871 | 0.01258925 | 0.4563219 | 0.01258925 | 0.4608174 | 0.01258925 | 0.4557698139
0.01412538 | 0.5397771 | 0.01412538 | 0.5427356 | 0.01412538 | 0.5397989 | 0.01412538 | 0.5274605 | 0.01412538 | 0.5290444 | 0.01412538 | 0.5164695 | 0.01412538 | 0.5201568 | 0.01412538 | 0.5123074 | 0.01412538 | 0.5160597 | 0.01412538 | 0.5078336 | 0.01412538 | 0.5146989 | 0.01412538 | 0.5394978 | 0.01412538 | 0.5417062 | 0.01412538 | 0.535253 | 0.01412538 | 0.5385327 | 0.01412538 | 0.5273322 | 0.01412538 | 0.5289898 | 0.01412538 | 0.5121987 | 0.01412538 | 0.51612 | 0.01412538 | 0.5121975 | 0.01412538 | 0.5125346 | 0.01412538 | 0.5085967 | 0.01412538 | 0.5090824 | 0.01412538 | 0.5312882 | 0.01412538 | 0.5332712 | 0.01412538 | 0.5330155 | 0.01412538 | 0.5354017 | 0.01412538 | 0.5244955 | 0.01412538 | 0.5257161 | 0.01412538 | 0.5128496 | 0.01412538 | 0.5127996 | 0.01412538 | 0.508012 | 0.01412538 | 0.5090819 | 0.01412538 | 0.5047538 | 0.01412538 | 0.5058807 | 0.01412538 | 0.5188855 | 0.01412538 | 0.5172877 | 0.01412538 | 0.5211961 | 0.01412538 | 0.5163809 | 0.01412538 | 0.5119683 | 0.01412538 | 0.5049718 | 0.01412538 | 0.5008457 | 0.01412538 | 0.4939777 | 0.01412538 | 0.4975399 | 0.01412538 | 0.4890633 | 0.01412538 | 0.4953769 | 0.01412538 | 0.4860723 | 0.01412538 | 0.5237161 | 0.01412538 | 0.5214377 | 0.01412538 | 0.5189459 | 0.01412538 | 0.5180202 | 0.01412538 | 0.5080641 | 0.01412538 | 0.5067445 | 0.01412538 | 0.4998565 | 0.01412538 | 0.4957027 | 0.01412538 | 0.4950978 | 0.01412538 | 0.4893396 | 0.01412538 | 0.4942479 | 0.01412538 | 0.4883746
0.01584893 | 0.5777958 | 0.01584893 | 0.5799829 | 0.01584893 | 0.5773448 | 0.01584893 | 0.5642088 | 0.01584893 | 0.5660158 | 0.01584893 | 0.5525405 | 0.01584893 | 0.5564134 | 0.01584893 | 0.5481067 | 0.01584893 | 0.5519788 | 0.01584893 | 0.5435659 | 0.01584893 | 0.5504770392 | 0.01584893 | 0.5775241 | 0.01584893 | 0.5791008 | 0.01584893 | 0.5733428 | 0.01584893 | 0.5760018 | 0.01584893 | 0.5642935 | 0.01584893 | 0.5657652 | 0.01584893 | 0.548665 | 0.01584893 | 0.5522471 | 0.01584893 | 0.5483582 | 0.01584893 | 0.5484102 | 0.01584893 | 0.5447546 | 0.01584893 | 0.5447458 | 0.01584893 | 0.5682319 | 0.01584893 | 0.5701579 | 0.01584893 | 0.5703774 | 0.01584893 | 0.5736247 | 0.01584893 | 0.5613455 | 0.01584893 | 0.5633648 | 0.01584893 | 0.5491319 | 0.01584893 | 0.5493445 | 0.01584893 | 0.5440386 | 0.01584893 | 0.5453679 | 0.01584893 | 0.5407595 | 0.01584893 | 0.5420607 | 0.01584893 | 0.556478 | 0.01584893 | 0.5546957 | 0.01584893 | 0.5590723 | 0.01584893 | 0.5537801 | 0.01584893 | 0.5487328 | 0.01584893 | 0.5417103 | 0.01584893 | 0.5368944 | 0.01584893 | 0.529924 | 0.01584893 | 0.5332917 | 0.01584893 | 0.5247379 | 0.01584893 | 0.5310037 | 0.01584893 | 0.5215871 | 0.01584893 | 0.5611144 | 0.01584893 | 0.5586142 | 0.01584893 | 0.5563203 | 0.01584893 | 0.5552097 | 0.01584893 | 0.5450443 | 0.01584893 | 0.5435081 | 0.01584893 | 0.5359487 | 0.01584893 | 0.5315636 | 0.01584893 | 0.5309398 | 0.01584893 | 0.5248391 | 0.01584893 | 0.5298869 | 0.01584893 | 0.523599
0.01778279 | 0.6173911 | 0.01778279 | 0.6194123 | 0.01778279 | 0.6168939 | 0.01778279 | 0.6035964 | 0.01778279 | 0.6054793 | 0.01778279 | 0.5911518 | 0.01778279 | 0.5950068 | 0.01778279 | 0.5861783 | 0.01778279 | 0.5901705 | 0.01778279 | 0.5815725 | 0.01778279 | 0.5885075 | 0.01778279 | 0.6176683 | 0.01778279 | 0.6183617 | 0.01778279 | 0.6141941 | 0.01778279 | 0.6156025 | 0.01778279 | 0.6037649 | 0.01778279 | 0.6052136 | 0.01778279 | 0.5874715 | 0.01778279 | 0.590721 | 0.01778279 | 0.5870491 | 0.01778279 | 0.5866363 | 0.01778279 | 0.5831639 | 0.01778279 | 0.5828368 | 0.01778279 | 0.6074642 | 0.01778279 | 0.6094875 | 0.01778279 | 0.6105547 | 0.01778279 | 0.6140177 | 0.01778279 | 0.600658 | 0.01778279 | 0.6032986 | 0.01778279 | 0.5878019 | 0.01778279 | 0.5884089 | 0.01778279 | 0.5824258 | 0.01778279 | 0.5839054 | 0.01778279 | 0.5788623 | 0.01778279 | 0.5806973 | 0.01778279 | 0.5959952 | 0.01778279 | 0.5940118 | 0.01778279 | 0.5987939 | 0.01778279 | 0.5933613 | 0.01778279 | 0.5878267 | 0.01778279 | 0.5810579 | 0.01778279 | 0.5754071 | 0.01778279 | 0.5681358 | 0.01778279 | 0.5712317 | 0.01778279 | 0.5626908 | 0.01778279 | 0.568873 | 0.01778279 | 0.5595116 | 0.01778279 | 0.6004999 | 0.01778279 | 0.5972543 | 0.01778279 | 0.5956262 | 0.01778279 | 0.5944184 | 0.01778279 | 0.5842162 | 0.01778279 | 0.5825165 | 0.01778279 | 0.57431 | 0.01778279 | 0.5696678 | 0.01778279 | 0.5692363 | 0.01778279 | 0.5626004 | 0.01778279 | 0.5676518 | 0.01778279 | 0.5612666
0.01995262 | 0.6590012 | 0.01995262 | 0.6612901 | 0.01995262 | 0.6587725 | 0.01995262 | 0.6453661 | 0.01995262 | 0.6473761 | 0.01995262 | 0.6321812 | 0.01995262 | 0.6358137 | 0.01995262 | 0.6265926 | 0.01995262 | 0.6307991 | 0.01995262 | 0.621693 | 0.01995262 | 0.628834 | 0.01995262 | 0.6600493 | 0.01995262 | 0.6606582 | 0.01995262 | 0.6573215 | 0.01995262 | 0.6577739 | 0.01995262 | 0.6459128 | 0.01995262 | 0.6468561 | 0.01995262 | 0.6287033 | 0.01995262 | 0.6315434 | 0.01995262 | 0.62787 | 0.01995262 | 0.6271562 | 0.01995262 | 0.6236625 | 0.01995262 | 0.6231311 | 0.01995262 | 0.6491179 | 0.01995262 | 0.6509183 | 0.01995262 | 0.6531913 | 0.01995262 | 0.6566297 | 0.01995262 | 0.6427481 | 0.01995262 | 0.6454692 | 0.01995262 | 0.6286719 | 0.01995262 | 0.6298011 | 0.01995262 | 0.6231518 | 0.01995262 | 0.6248754 | 0.01995262 | 0.6192621 | 0.01995262 | 0.6215468 | 0.01995262 | 0.638165 | 0.01995262 | 0.6351903 | 0.01995262 | 0.6401196 | 0.01995262 | 0.6350875 | 0.01995262 | 0.629274 | 0.01995262 | 0.6226883 | 0.01995262 | 0.6161658 | 0.01995262 | 0.6086395 | 0.01995262 | 0.6115508 | 0.01995262 | 0.6029003 | 0.01995262 | 0.6090972 | 0.01995262 | 0.5995922 | 0.01995262 | 0.6414273 | 0.01995262 | 0.637836 | 0.01995262 | 0.6369605 | 0.01995262 | 0.6357479 | 0.01995262 | 0.6255375 | 0.01995262 | 0.6237669 | 0.01995262 | 0.614711 | 0.01995262 | 0.6099469 | 0.01995262 | 0.6097044 | 0.01995262 | 0.6026563 | 0.01995262 | 0.6077747 | 0.01995262 | 0.6011935
0.02238721 | 0.7031699 | 0.02238721 | 0.7054381 | 0.02238721 | 0.7027317 | 0.02238721 | 0.6893274 | 0.02238721 | 0.6912729 | 0.02238721 | 0.6751103 | 0.02238721 | 0.6786063 | 0.02238721 | 0.6692262 | 0.02238721 | 0.6735843 | 0.02238721 | 0.6640685 | 0.02238721 | 0.6713617 | 0.02238721 | 0.7048539 | 0.02238721 | 0.7045979 | 0.02238721 | 0.7021021 | 0.02238721 | 0.7021226 | 0.02238721 | 0.6902928 | 0.02238721 | 0.6907328 | 0.02238721 | 0.6723071 | 0.02238721 | 0.6744799 | 0.02238721 | 0.6707603 | 0.02238721 | 0.6698203 | 0.02238721 | 0.6662479 | 0.02238721 | 0.665368 | 0.02238721 | 0.6926902 | 0.02238721 | 0.694723 | 0.02238721 | 0.6973948 | 0.02238721 | 0.7010461 | 0.02238721 | 0.686993 | 0.02238721 | 0.6896867 | 0.02238721 | 0.6715505 | 0.02238721 | 0.6731269 | 0.02238721 | 0.6659768 | 0.02238721 | 0.6680661 | 0.02238721 | 0.6620561 | 0.02238721 | 0.664362 | 0.02238721 | 0.682232 | 0.02238721 | 0.6793349 | 0.02238721 | 0.6834349 | 0.02238721 | 0.6788298 | 0.02238721 | 0.6729198 | 0.02238721 | 0.6661731 | 0.02238721 | 0.6588164 | 0.02238721 | 0.6510855 | 0.02238721 | 0.6540885 | 0.02238721 | 0.6452412 | 0.02238721 | 0.6515299 | 0.02238721 | 0.6418474 | 0.02238721 | 0.6834757 | 0.02238721 | 0.6814101 | 0.02238721 | 0.680411 | 0.02238721 | 0.6791139 | 0.02238721 | 0.6688178 | 0.02238721 | 0.6668474 | 0.02238721 | 0.6572002 | 0.02238721 | 0.6522109 | 0.02238721 | 0.6519914 | 0.02238721 | 0.6447474 | 0.02238721 | 0.6501028 | 0.02238721 | 0.6430680705
0.02511886 | 0.7483415 | 0.02511886 | 0.7516989 | 0.02511886 | 0.7485286 | 0.02511886 | 0.7353445 | 0.02511886 | 0.7370326 | 0.02511886 | 0.7198867 | 0.02511886 | 0.723488 | 0.02511886 | 0.7137933 | 0.02511886 | 0.7182071 | 0.02511886 | 0.7087041 | 0.02511886 | 0.7159146 | 0.02511886 | 0.7516525 | 0.02511886 | 0.7501251 | 0.02511886 | 0.7486943509 | 0.02511886 | 0.7484258 | 0.02511886 | 0.7366417 | 0.02511886 | 0.7366417 | 0.02511886 | 0.7178091 | 0.02511886 | 0.7192908 | 0.02511886 | 0.7158894 | 0.02511886 | 0.7143924 | 0.02511886 | 0.711125 | 0.02511886 | 0.7097114 | 0.02511886 | 0.7392834 | 0.02511886 | 0.7413888 | 0.02511886 | 0.743645 | 0.02511886 | 0.7473755 | 0.02511886 | 0.7330779 | 0.02511886 | 0.7359733 | 0.02511886 | 0.7165729 | 0.02511886 | 0.7185538 | 0.02511886 | 0.7106825 | 0.02511886 | 0.7132155 | 0.02511886 | 0.7070417 | 0.02511886 | 0.7093639 | 0.02511886 | 0.7272831 | 0.02511886 | 0.725079 | 0.02511886 | 0.7290847 | 0.02511886 | 0.7247388 | 0.02511886 | 0.718468 | 0.02511886 | 0.7116729 | 0.02511886 | 0.7034014 | 0.02511886 | 0.6956309 | 0.02511886 | 0.6986016 | 0.02511886 | 0.6896218 | 0.02511886 | 0.6960727 | 0.02511886 | 0.686311 | 0.02511886 | 0.727208 | 0.02511886 | 0.727243 | 0.02511886 | 0.725816 | 0.02511886 | 0.7244212 | 0.02511886 | 0.7139712 | 0.02511886 | 0.7117368 | 0.02511886 | 0.7019069 | 0.02511886 | 0.6966941 | 0.02511886 | 0.6962402 | 0.02511886 | 0.6888466 | 0.02511886 | 0.6945668 | 0.02511886 | 0.6867339
0.02818383 | 0.7951247 | 0.02818383 | 0.8004027 | 0.02818383 | 0.7965608 | 0.02818383 | 0.7832766 | 0.02818383 | 0.7849621 | 0.02818383 | 0.7672628 | 0.02818383 | 0.7708846 | 0.02818383 | 0.7606221 | 0.02818383 | 0.7650406 | 0.02818383 | 0.7556528 | 0.02818383 | 0.7627749 | 0.02818383 | 0.8006581 | 0.02818383 | 0.7974739 | 0.02818383 | 0.7976462 | 0.02818383 | 0.7965661 | 0.02818383 | 0.7852493 | 0.02818383 | 0.7843883 | 0.02818383 | 0.7653454 | 0.02818383 | 0.7663514 | 0.02818383 | 0.7631473 | 0.02818383 | 0.7610274 | 0.02818383 | 0.7584701 | 0.02818383 | 0.7564602 | 0.02818383 | 0.7881275 | 0.02818383 | 0.7905554 | 0.02818383 | 0.7922317 | 0.02818383 | 0.7958206 | 0.02818383 | 0.781291 | 0.02818383 | 0.7846143 | 0.02818383 | 0.7640974 | 0.02818383 | 0.7665733 | 0.02818383 | 0.7576109 | 0.02818383 | 0.7607247 | 0.02818383 | 0.7541753 | 0.02818383 | 0.7569176 | 0.02818383 | 0.7738037 | 0.02818383 | 0.7725978 | 0.02818383 | 0.7769394 | 0.02818383 | 0.7730082 | 0.02818383 | 0.7661924 | 0.02818383 | 0.759519 | 0.02818383 | 0.7503781 | 0.02818383 | 0.7426931 | 0.02818383 | 0.7453147 | 0.02818383 | 0.7362616 | 0.02818383 | 0.7429147 | 0.02818383 | 0.7330262 | 0.02818383 | 0.7738897 | 0.02818383 | 0.7745861 | 0.02818383 | 0.7731003 | 0.02818383 | 0.7718585 | 0.02818383 | 0.7612099 | 0.02818383 | 0.7589151 | 0.02818383 | 0.7488654 | 0.02818383 | 0.7434673 | 0.02818383 | 0.7427029 | 0.02818383 | 0.7352279 | 0.02818383 | 0.7411494 | 0.02818383 | 0.7326844
0.03162278 | 0.8437121 | 0.03162278 | 0.8509163 | 0.03162278 | 0.8465267 | 0.03162278 | 0.8334823 | 0.03162278 | 0.8350619 | 0.03162278 | 0.8169637 | 0.03162278 | 0.8203846 | 0.03162278 | 0.8099129 | 0.03162278 | 0.8142636 | 0.03162278 | 0.8048227 | 0.03162278 | 0.8116774 | 0.03162278 | 0.8506563 | 0.03162278 | 0.846749 | 0.03162278 | 0.8486077 | 0.03162278 | 0.8464822 | 0.03162278 | 0.8359313 | 0.03162278 | 0.8342682 | 0.03162278 | 0.8152288 | 0.03162278 | 0.8157115 | 0.03162278 | 0.8124051 | 0.03162278 | 0.8100171 | 0.03162278 | 0.8079719 | 0.03162278 | 0.8054737 | 0.03162278 | 0.8379829 | 0.03162278 | 0.8408035 | 0.03162278 | 0.8425119 | 0.03162278 | 0.8466445 | 0.03162278 | 0.8316265 | 0.03162278 | 0.8353507 | 0.03162278 | 0.81376 | 0.03162278 | 0.8167834 | 0.03162278 | 0.8069659 | 0.03162278 | 0.8105809 | 0.03162278 | 0.8030831 | 0.03162278 | 0.8065759 | 0.03162278 | 0.8220417 | 0.03162278 | 0.8223002 | 0.03162278 | 0.8266776 | 0.03162278 | 0.822983 | 0.03162278 | 0.8159529 | 0.03162278 | 0.80944 | 0.03162278 | 0.7996285 | 0.03162278 | 0.7918921 | 0.03162278 | 0.7942455 | 0.03162278 | 0.7852433 | 0.03162278 | 0.7915499 | 0.03162278 | 0.7818107 | 0.03162278 | 0.8223104 | 0.03162278 | 0.8229883 | 0.03162278 | 0.8219661 | 0.03162278 | 0.8208981 | 0.03162278 | 0.8105675 | 0.03162278 | 0.8082969 | 0.03162278 | 0.7976551 | 0.03162278 | 0.7920587 | 0.03162278 | 0.7911362 | 0.03162278 | 0.7836764 | 0.03162278 | 0.7893546 | 0.03162278 | 0.7808365
0.03548134 | 0.8939457 | 0.03548134 | 0.9028004 | 0.03548134 | 0.898183 | 0.03548134 | 0.8858189 | 0.03548134 | 0.8869712 | 0.03548134 | 0.868409 | 0.03548134 | 0.8716259 | 0.03548134 | 0.8611699 | 0.03548134 | 0.8652965 | 0.03548134 | 0.8555529 | 0.03548134 | 0.862243 | 0.03548134 | 0.9011979 | 0.03548134 | 0.8982317 | 0.03548134 | 0.9011391 | 0.03548134 | 0.8984404 | 0.03548134 | 0.8881424 | 0.03548134 | 0.886183 | 0.03548134 | 0.8669866 | 0.03548134 | 0.8669205 | 0.03548134 | 0.863649 | 0.03548134 | 0.8610554 | 0.03548134 | 0.8589042 | 0.03548134 | 0.8563781 | 0.03548134 | 0.8898572 | 0.03548134 | 0.8916323 | 0.03548134 | 0.8941123 | 0.03548134 | 0.8992459 | 0.03548134 | 0.8837014 | 0.03548134 | 0.8879451 | 0.03548134 | 0.8652606 | 0.03548134 | 0.8687379 | 0.03548134 | 0.8582725 | 0.03548134 | 0.8622775 | 0.03548134 | 0.8536259 | 0.03548134 | 0.857736 | 0.03548134 | 0.8729193 | 0.03548134 | 0.872845 | 0.03548134 | 0.8779834 | 0.03548134 | 0.8745149 | 0.03548134 | 0.8673243 | 0.03548134 | 0.8609816 | 0.03548134 | 0.8505824 | 0.03548134 | 0.8427993 | 0.03548134 | 0.8449987 | 0.03548134 | 0.8360667 | 0.03548134 | 0.8415739 | 0.03548134 | 0.8321199 | 0.03548134 | 0.8715749 | 0.03548134 | 0.8718293 | 0.03548134 | 0.8722223 | 0.03548134 | 0.8713136 | 0.03548134 | 0.8613814 | 0.03548134 | 0.8591231 | 0.03548134 | 0.8478926 | 0.03548134 | 0.8424856 | 0.03548134 | 0.8412534 | 0.03548134 | 0.8338175 | 0.03548134 | 0.8390007 | 0.03548134 | 0.8307149
0.03981072 | 0.9461639 | 0.03981072 | 0.9562801 | 0.03981072 | 0.9513516 | 0.03981072 | 0.9395314 | 0.03981072 | 0.9399138 | 0.03981072 | 0.9216062 | 0.03981072 | 0.9246279 | 0.03981072 | 0.9140039 | 0.03981072 | 0.9179361 | 0.03981072 | 0.907902 | 0.03981072 | 0.9145903 | 0.03981072 | 0.9538893 | 0.03981072 | 0.9507774 | 0.03981072 | 0.9549912 | 0.03981072 | 0.9520801 | 0.03981072 | 0.9418882 | 0.03981072 | 0.9395381 | 0.03981072 | 0.9201342 | 0.03981072 | 0.9198078 | 0.03981072 | 0.9165595 | 0.03981072 | 0.9136162 | 0.03981072 | 0.9111546 | 0.03981072 | 0.908509 | 0.03981072 | 0.9429032 | 0.03981072 | 0.9443534 | 0.03981072 | 0.9471635 | 0.03981072 | 0.9529829 | 0.03981072 | 0.9369859 | 0.03981072 | 0.9417922 | 0.03981072 | 0.918379 | 0.03981072 | 0.9223832 | 0.03981072 | 0.911128 | 0.03981072 | 0.9156733 | 0.03981072 | 0.9060641 | 0.03981072 | 0.9105848 | 0.03981072 | 0.925373 | 0.03981072 | 0.9243625 | 0.03981072 | 0.9307625 | 0.03981072 | 0.9272771 | 0.03981072 | 0.9198018 | 0.03981072 | 0.9135492 | 0.03981072 | 0.902987 | 0.03981072 | 0.8954675 | 0.03981072 | 0.8971773 | 0.03981072 | 0.8883865 | 0.03981072 | 0.8933916 | 0.03981072 | 0.8839601 | 0.03981072 | 0.9223946 | 0.03981072 | 0.9221423 | 0.03981072 | 0.9238763 | 0.03981072 | 0.9233343 | 0.03981072 | 0.9129363 | 0.03981072 | 0.910729 | 0.03981072 | 0.89936 | 0.03981072 | 0.8944129 | 0.03981072 | 0.8927659 | 0.03981072 | 0.8852425 | 0.03981072 | 0.8901806 | 0.03981072 | 0.8820934
0.04466836 | 1.00001 | 0.04466836 | 1.011053 | 0.04466836 | 1.00532 | 0.04466836 | 0.9941152 | 0.04466836 | 0.9936782 | 0.04466836 | 0.9760871 | 0.04466836 | 0.9787202 | 0.04466836 | 0.9681224 | 0.04466836 | 0.971911 | 0.04466836 | 0.962009 | 0.04466836 | 0.9686114 | 0.04466836 | 1.008325 | 0.04466836 | 1.003869 | 0.04466836 | 1.009742 | 0.04466836 | 1.006562 | 0.04466836 | 0.9969032 | 0.04466836 | 0.9936348 | 0.04466836 | 0.974423 | 0.04466836 | 0.9739419 | 0.04466836 | 0.9707109 | 0.04466836 | 0.9674406 | 0.04466836 | 0.9650462 | 0.04466836 | 0.961662 | 0.04466836 | 0.9960725 | 0.04466836 | 0.9994213 | 0.04466836 | 1.001166 | 0.04466836 | 1.007845 | 0.04466836 | 0.9911804 | 0.04466836 | 0.9964275 | 0.04466836 | 0.9723413 | 0.04466836 | 0.97718 | 0.04466836 | 0.965126 | 0.04466836 | 0.9701741 | 0.04466836 | 0.9598345 | 0.04466836 | 0.9652162 | 0.04466836 | 0.9779752 | 0.04466836 | 0.9774425 | 0.04466836 | 0.9844842 | 0.04466836 | 0.9805708 | 0.04466836 | 0.9729761 | 0.04466836 | 0.9671479 | 0.04466836 | 0.9564325 | 0.04466836 | 0.9492768 | 0.04466836 | 0.9504411 | 0.04466836 | 0.9417846 | 0.04466836 | 0.946733 | 0.04466836 | 0.9372552 | 0.04466836 | 0.973633 | 0.04466836 | 0.9742077 | 0.04466836 | 0.9760708 | 0.04466836 | 0.9762001 | 0.04466836 | 0.9650988 | 0.04466836 | 0.9634502 | 0.04466836 | 0.9516744 | 0.04466836 | 0.946943 | 0.04466836 | 0.9451181 | 0.04466836 | 0.9376521 | 0.04466836 | 0.9425342 | 0.04466836 | 0.9344583
0.05011872 | 1.054443 | 0.05011872 | 1.066638 | 0.05011872 | 1.060037 | 0.05011872 | 1.049318 | 0.05011872 | 1.048773 | 0.05011872 | 1.031298 | 0.05011872 | 1.033562 | 0.05011872 | 1.023151 | 0.05011872 | 1.026716 | 0.05011872 | 1.017321 | 0.05011872 | 1.023806 | 0.05011872 | 1.062727 | 0.05011872 | 1.057816 | 0.05011872 | 1.064907 | 0.05011872 | 1.061372 | 0.05011872 | 1.052293 | 0.05011872 | 1.048558 | 0.05011872 | 1.029481 | 0.05011872 | 1.028726 | 0.05011872 | 1.025592 | 0.05011872 | 1.022159 | 0.05011872 | 1.020117 | 0.05011872 | 1.016168 | 0.05011872 | 1.049891 | 0.05011872 | 1.055055 | 0.05011872 | 1.05573 | 0.05011872 | 1.063123 | 0.05011872 | 1.046404 | 0.05011872 | 1.052068 | 0.05011872 | 1.027128 | 0.05011872 | 1.032738 | 0.05011872 | 1.019726 | 0.05011872 | 1.025607 | 0.05011872 | 1.014599 | 0.05011872 | 1.021168 | 0.05011872 | 1.031382 | 0.05011872 | 1.030885 | 0.05011872 | 1.03827 | 0.05011872 | 1.034634 | 0.05011872 | 1.027087 | 0.05011872 | 1.021857 | 0.05011872 | 1.010507 | 0.05011872 | 1.003604 | 0.05011872 | 1.004352 | 0.05011872 | 0.9960211 | 0.05011872 | 1.000954 | 0.05011872 | 0.9916403 | 0.05011872 | 1.024376 | 0.05011872 | 1.026511 | 0.05011872 | 1.028173 | 0.05011872 | 1.02895 | 0.05011872 | 1.017821 | 0.05011872 | 1.017172 | 0.05011872 | 1.00469 | 0.05011872 | 1.000228 | 0.05011872 | 0.9980097 | 0.05011872 | 0.9910622 | 0.05011872 | 0.995758 | 0.05011872 | 0.987716
0.05623413 | 1.108496 | 0.05623413 | 1.12212 | 0.05623413 | 1.11547 | 0.05623413 | 1.10543 | 0.05623413 | 1.10495 | 0.05623413 | 1.087372 | 0.05623413 | 1.089447 | 0.05623413 | 1.079121 | 0.05623413 | 1.082553 | 0.05623413 | 1.073541 | 0.05623413 | 1.079882 | 0.05623413 | 1.117047 | 0.05623413 | 1.113033 | 0.05623413 | 1.120201 | 0.05623413 | 1.11651 | 0.05623413 | 1.108103 | 0.05623413 | 1.104451 | 0.05623413 | 1.085048 | 0.05623413 | 1.084355 | 0.05623413 | 1.081029 | 0.05623413 | 1.077615 | 0.05623413 | 1.075796 | 0.05623413 | 1.071825 | 0.05623413 | 1.104001 | 0.05623413 | 1.109947 | 0.05623413 | 1.110743384 | 0.05623413 | 1.118622 | 0.05623413 | 1.102249 | 0.05623413 | 1.108638 | 0.05623413 | 1.082917 | 0.05623413 | 1.089262 | 0.05623413 | 1.075062 | 0.05623413 | 1.082169 | 0.05623413 | 1.070624 | 0.05623413 | 1.077965 | 0.05623413 | 1.085089 | 0.05623413 | 1.083997 | 0.05623413 | 1.091765 | 0.05623413 | 1.089241 | 0.05623413 | 1.081965 | 0.05623413 | 1.077026 | 0.05623413 | 1.065196 | 0.05623413 | 1.058824918 | 0.05623413 | 1.058937 | 0.05623413 | 1.05116 | 0.05623413 | 1.055897 | 0.05623413 | 1.0471 | 0.05623413 | 1.075205 | 0.05623413 | 1.078975 | 0.05623413 | 1.080627 | 0.05623413 | 1.081762 | 0.05623413 | 1.071223 | 0.05623413 | 1.071212 | 0.05623413 | 1.058272817 | 0.05623413 | 1.054563 | 0.05623413 | 1.051663 | 0.05623413 | 1.045284 | 0.05623413 | 1.049844 | 0.05623413 | 1.041935
0.06309573 | 1.16264 | 0.06309573 | 1.177898 | 0.06309573 | 1.170887 | 0.06309573 | 1.16215 | 0.06309573 | 1.161524 | 0.06309573 | 1.144217 | 0.06309573 | 1.14605 | 0.06309573 | 1.135994 | 0.06309573 | 1.139027 | 0.06309573 | 1.130432 | 0.06309573 | 1.136563 | 0.06309573 | 1.17199 | 0.06309573 | 1.167695 | 0.06309573 | 1.175414 | 0.06309573 | 1.171761 | 0.06309573 | 1.164171 | 0.06309573 | 1.160725 | 0.06309573 | 1.141008 | 0.06309573 | 1.140701 | 0.06309573 | 1.137017 | 0.06309573 | 1.133826 | 0.06309573 | 1.131963 | 0.06309573 | 1.128411 | 0.06309573 | 1.15759 | 0.06309573 | 1.164726 | 0.06309573 | 1.165544 | 0.06309573 | 1.174597 | 0.06309573 | 1.158109 | 0.06309573 | 1.165713 | 0.06309573 | 1.139114 | 0.06309573 | 1.146512 | 0.06309573 | 1.131238 | 0.06309573 | 1.139328 | 0.06309573 | 1.127277 | 0.06309573 | 1.135199 | 0.06309573 | 1.13801 | 0.06309573 | 1.136975 | 0.06309573 | 1.145592 | 0.06309573 | 1.14362 | 0.06309573 | 1.136854 | 0.06309573 | 1.132486 | 0.06309573 | 1.120326895 | 0.06309573 | 1.11464 | 0.06309573 | 1.11424 | 0.06309573 | 1.106759 | 0.06309573 | 1.111292 | 0.06309573 | 1.103178 | 0.06309573 | 1.126617 | 0.06309573 | 1.131242 | 0.06309573 | 1.132863 | 0.06309573 | 1.134828 | 0.06309573 | 1.124854 | 0.06309573 | 1.125381 | 0.06309573 | 1.111916 | 0.06309573 | 1.109182 | 0.06309573 | 1.105677 | 0.06309573 | 1.099783 | 0.06309573 | 1.104111 | 0.06309573 | 1.096543
0.07079458 | 1.216723 | 0.07079458 | 1.233826 | 0.07079458 | 1.225972 | 0.07079458 | 1.218785 | 0.07079458 | 1.21785 | 0.07079458 | 1.201237 | 0.07079458 | 1.202519 | 0.07079458 | 1.193088 | 0.07079458 | 1.195492 | 0.07079458 | 1.187327 | 0.07079458 | 1.193295 | 0.07079458 | 1.226287434 | 0.07079458 | 1.220907 | 0.07079458 | 1.230607 | 0.07079458 | 1.226893991 | 0.07079458 | 1.219871 | 0.07079458 | 1.217072 | 0.07079458 | 1.197119 | 0.07079458 | 1.197049 | 0.07079458 | 1.193056 | 0.07079458 | 1.190173 | 0.07079458 | 1.18838 | 0.07079458 | 1.185209 | 0.07079458 | 1.211196 | 0.07079458 | 1.219957 | 0.07079458 | 1.22003 | 0.07079458 | 1.230593 | 0.07079458 | 1.214013 | 0.07079458 | 1.222551 | 0.07079458 | 1.195151 | 0.07079458 | 1.203573 | 0.07079458 | 1.18755 | 0.07079458 | 1.196359 | 0.07079458 | 1.183454 | 0.07079458 | 1.19232 | 0.07079458 | 1.18991 | 0.07079458 | 1.190190172 | 0.07079458 | 1.199142 | 0.07079458 | 1.197881 | 0.07079458 | 1.191559 | 0.07079458 | 1.18774 | 0.07079458 | 1.175281 | 0.07079458 | 1.170206 | 0.07079458 | 1.169389 | 0.07079458 | 1.162337 | 0.07079458 | 1.166523 | 0.07079458 | 1.159063 | 0.07079458 | 1.177804 | 0.07079458 | 1.18246 | 0.07079458 | 1.184727 | 0.07079458 | 1.187559 | 0.07079458 | 1.177892 | 0.07079458 | 1.179224 | 0.07079458 | 1.165266 | 0.07079458 | 1.163262 | 0.07079458 | 1.159111 | 0.07079458 | 1.153983 | 0.07079458 | 1.157777 | 0.07079458 | 1.150825
0.07943282 | 1.270075 | 0.07943282 | 1.288882 | 0.07943282 | 1.280543 | 0.07943282 | 1.2751 | 0.07943282 | 1.27326 | 0.07943282 | 1.257783 | 0.07943282 | 1.258244 | 0.07943282 | 1.249557 | 0.07943282 | 1.251377 | 0.07943282 | 1.243901 | 0.07943282 | 1.249574 | 0.07943282 | 1.27951 | 0.07943282 | 1.273338 | 0.07943282 | 1.285159 | 0.07943282 | 1.281599 | 0.07943282 | 1.27528 | 0.07943282 | 1.272942 | 0.07943282 | 1.252812 | 0.07943282 | 1.252965 | 0.07943282 | 1.248699 | 0.07943282 | 1.245992 | 0.07943282 | 1.244325 | 0.07943282 | 1.241181 | 0.07943282 | 1.26394 | 0.07943282 | 1.274142 | 0.07943282 | 1.274122 | 0.07943282 | 1.285763 | 0.07943282 | 1.269186 | 0.07943282 | 1.278484 | 0.07943282 | 1.250444 | 0.07943282 | 1.259773 | 0.07943282 | 1.243049 | 0.07943282 | 1.252655 | 0.07943282 | 1.238986 | 0.07943282 | 1.249034 | 0.07943282 | 1.240346 | 0.07943282 | 1.243083 | 0.07943282 | 1.251692 | 0.07943282 | 1.251539 | 0.07943282 | 1.245577 | 0.07943282 | 1.242001 | 0.07943282 | 1.229568 | 0.07943282 | 1.224991 | 0.07943282 | 1.223554 | 0.07943282 | 1.217262 | 0.07943282 | 1.221144 | 0.07943282 | 1.214188 | 0.07943282 | 1.227669 | 0.07943282 | 1.23397 | 0.07943282 | 1.236071 | 0.07943282 | 1.239634 | 0.07943282 | 1.22972 | 0.07943282 | 1.231971 | 0.07943282 | 1.217806 | 0.07943282 | 1.216491 | 0.07943282 | 1.211432 | 0.07943282 | 1.20714 | 0.07943282 | 1.210541 | 0.07943282 | 1.20418
0.08912509 | 1.322294 | 0.08912509 | 1.342882 | 0.08912509 | 1.334073 | 0.08912509 | 1.3306 | 0.08912509 | 1.327544 | 0.08912509 | 1.313205 | 0.08912509 | 1.312894 | 0.08912509 | 1.304878 | 0.08912509 | 1.306027 | 0.08912509 | 1.300058 | 0.08912509 | 1.304819 | 0.08912509 | 1.332278 | 0.08912509 | 1.324907 | 0.08912509 | 1.338282 | 0.08912509 | 1.33523 | 0.08912509 | 1.329612 | 0.08912509 | 1.327391 | 0.08912509 | 1.307277 | 0.08912509 | 1.30791 | 0.08912509 | 1.303446 | 0.08912509 | 1.300846 | 0.08912509 | 1.299211 | 0.08912509 | 1.296364 | 0.08912509 | 1.315162 | 0.08912509 | 1.326598 | 0.08912509 | 1.327359 | 0.08912509 | 1.339578 | 0.08912509 | 1.32285 | 0.08912509 | 1.333192 | 0.08912509 | 1.304444 | 0.08912509 | 1.314815 | 0.08912509 | 1.297244 | 0.08912509 | 1.307974 | 0.08912509 | 1.293847 | 0.08912509 | 1.304963 | 0.08912509 | 1.289915 | 0.08912509 | 1.294737 | 0.08912509 | 1.303443 | 0.08912509 | 1.303801 | 0.08912509 | 1.298067 | 0.08912509 | 1.295216999 | 0.08912509 | 1.282612 | 0.08912509 | 1.278539 | 0.08912509 | 1.276493 | 0.08912509 | 1.270923 | 0.08912509 | 1.274506 | 0.08912509 | 1.268191 | 0.08912509 | 1.276021 | 0.08912509 | 1.284601 | 0.08912509 | 1.285707 | 0.08912509 | 1.290464 | 0.08912509 | 1.279984 | 0.08912509 | 1.283469 | 0.08912509 | 1.268666 | 0.08912509 | 1.268415 | 0.08912509 | 1.262554 | 0.08912509 | 1.259053 | 0.08912509 | 1.262121 | 0.08912509 | 1.256317
0.1 | 1.373479 | 0.1 | 1.395676 | 0.1 | 1.385644 | 0.1 | 1.384575 | 0.1 | 1.380483 | 0.1 | 1.367194 | 0.1 | 1.36631 | 0.1 | 1.359051 | 0.1 | 1.359622 | 0.1 | 1.35483 | 0.1 | 1.358374 | 0.1 | 1.383178 | 0.1 | 1.375579 | 0.1 | 1.389945 | 0.1 | 1.387362 | 0.1 | 1.382158 | 0.1 | 1.380203 | 0.1 | 1.360127 | 0.1 | 1.361316 | 0.1 | 1.356519 | 0.1 | 1.354397 | 0.1 | 1.352578 | 0.1 | 1.350626 | 0.1 | 1.365799 | 0.1 | 1.3778 | 0.1 | 1.379001 | 0.1 | 1.391785 | 0.1 | 1.375144 | 0.1 | 1.386312 | 0.1 | 1.357149 | 0.1 | 1.368541 | 0.1 | 1.350105 | 0.1 | 1.362035 | 0.1 | 1.347085 | 0.1 | 1.359077 | 0.1 | 1.338814 | 0.1 | 1.34444 | 0.1 | 1.353468 | 0.1 | 1.354517 | 0.1 | 1.34876 | 0.1 | 1.346962 | 0.1 | 1.333888 | 0.1 | 1.330626 | 0.1 | 1.328087 | 0.1 | 1.323225 | 0.1 | 1.326093 | 0.1 | 1.320784 | 0.1 | 1.322175 | 0.1 | 1.332468 | 0.1 | 1.33331 | 0.1 | 1.339295 | 0.1 | 1.328724 | 0.1 | 1.333445 | 0.1 | 1.317837 | 0.1 | 1.318788 | 0.1 | 1.312326 | 0.1 | 1.309812 | 0.1 | 1.311947 | 0.1 | 1.307162
0.1122018 | 1.422339 | 0.1122018 | 1.446789 | 0.1122018 | 1.43542 | 0.1122018 | 1.43665 | 0.1122018 | 1.431345 | 0.1122018 | 1.419909 | 0.1122018 | 1.41829 | 0.1122018 | 1.412063 | 0.1122018 | 1.411914 | 0.1122018 | 1.407751 | 0.1122018 | 1.410419 | 0.1122018 | 1.431777 | 0.1122018 | 1.424397 | 0.1122018 | 1.439893 | 0.1122018 | 1.437645 | 0.1122018 | 1.43307 | 0.1122018 | 1.431374 | 0.1122018 | 1.411315 | 0.1122018 | 1.413195 | 0.1122018 | 1.407778 | 0.1122018 | 1.406522 | 0.1122018 | 1.40401 | 0.1122018 | 1.40309 | 0.1122018 | 1.413774 | 0.1122018 | 1.427135 | 0.1122018 | 1.428583 | 0.1122018 | 1.442255 | 0.1122018 | 1.425381 | 0.1122018 | 1.437265 | 0.1122018 | 1.40853 | 0.1122018 | 1.420714 | 0.1122018 | 1.401578 | 0.1122018 | 1.414412 | 0.1122018 | 1.398502 | 0.1122018 | 1.411289 | 0.1122018 | 1.386016 | 0.1122018 | 1.39179 | 0.1122018 | 1.401378243 | 0.1122018 | 1.403408 | 0.1122018 | 1.397644 | 0.1122018 | 1.396398 | 0.1122018 | 1.383512 | 0.1122018 | 1.38111 | 0.1122018 | 1.37816 | 0.1122018 | 1.37411 | 0.1122018 | 1.376148 | 0.1122018 | 1.371686 | 0.1122018 | 1.366848 | 0.1122018 | 1.378516 | 0.1122018 | 1.379038 | 0.1122018 | 1.386151 | 0.1122018 | 1.375259 | 0.1122018 | 1.381148 | 0.1122018 | 1.365554 | 0.1122018 | 1.367514 | 0.1122018 | 1.360367 | 0.1122018 | 1.358874 | 0.1122018 | 1.359964 | 0.1122018 | 1.356536
0.1258925 | 1.46865 | 0.1258925 | 1.495515 | 0.1258925 | 1.483575 | 0.1258925 | 1.486456 | 0.1258925 | 1.479973717 | 0.1258925 | 1.4711 | 0.1258925 | 1.468352 | 0.1258925 | 1.463334 | 0.1258925 | 1.462307798 | 0.1258925 | 1.459072 | 0.1258925 | 1.461198 | 0.1258925 | 1.478432 | 0.1258925 | 1.471404 | 0.1258925 | 1.487936 | 0.1258925 | 1.485684 | 0.1258925 | 1.48205 | 0.1258925 | 1.480416 | 0.1258925 | 1.460739 | 0.1258925 | 1.463431 | 0.1258925 | 1.457404 | 0.1258925 | 1.456988 | 0.1258925 | 1.453605 | 0.1258925 | 1.453568 | 0.1258925 | 1.459301 | 0.1258925 | 1.474674 | 0.1258925 | 1.475957 | 0.1258925 | 1.490613 | 0.1258925 | 1.473121 | 0.1258925 | 1.48616 | 0.1258925 | 1.457887 | 0.1258925 | 1.470838 | 0.1258925 | 1.451208 | 0.1258925 | 1.464969 | 0.1258925 | 1.448473 | 0.1258925 | 1.462019 | 0.1258925 | 1.431502 | 0.1258925 | 1.43775 | 0.1258925 | 1.447251 | 0.1258925 | 1.450313 | 0.1258925 | 1.444375 | 0.1258925 | 1.443652 | 0.1258925 | 1.431367 | 0.1258925 | 1.429705 | 0.1258925 | 1.42632 | 0.1258925 | 1.42316 | 0.1258925 | 1.424635 | 0.1258925 | 1.420716 | 0.1258925 | 1.410277 | 0.1258925 | 1.422023 | 0.1258925 | 1.422367 | 0.1258925 | 1.431002 | 0.1258925 | 1.419481 | 0.1258925 | 1.426628 | 0.1258925 | 1.4114 | 0.1258925 | 1.414266 | 0.1258925 | 1.406378 | 0.1258925 | 1.405889 | 0.1258925 | 1.406283 | 0.1258925 | 1.403964
0.1412538 | 1.514074 | 0.1412538 | 1.541858 | 0.1412538 | 1.529476 | 0.1412538 | 1.533981 | 0.1412538 | 1.526832 | 0.1412538 | 1.519967 | 0.1412538 | 1.516224 | 0.1412538 | 1.512508 | 0.1412538 | 1.510639 | 0.1412538 | 1.508804 | 0.1412538 | 1.510003 | 0.1412538 | 1.523104 | 0.1412538 | 1.517286 | 0.1412538 | 1.533899 | 0.1412538 | 1.531424 | 0.1412538 | 1.528423 | 0.1412538 | 1.527274 | 0.1412538 | 1.50822 | 0.1412538 | 1.511512 | 0.1412538 | 1.505243 | 0.1412538 | 1.505412 | 0.1412538 | 1.501483 | 0.1412538 | 1.502238 | 0.1412538 | 1.503421 | 0.1412538 | 1.519912 | 0.1412538 | 1.520934 | 0.1412538 | 1.536356 | 0.1412538 | 1.519051 | 0.1412538 | 1.533115 | 0.1412538 | 1.504809 | 0.1412538 | 1.518605 | 0.1412538 | 1.49865 | 0.1412538 | 1.513409 | 0.1412538 | 1.496497 | 0.1412538 | 1.510841 | 0.1412538 | 1.474414 | 0.1412538 | 1.481714 | 0.1412538 | 1.490556 | 0.1412538 | 1.49493 | 0.1412538 | 1.488857 | 0.1412538 | 1.488992 | 0.1412538 | 1.477017 | 0.1412538 | 1.476059 | 0.1412538 | 1.472297 | 0.1412538 | 1.469821 | 0.1412538 | 1.471118 | 0.1412538 | 1.467715 | 0.1412538 | 1.451029851 | 0.1412538 | 1.463252 | 0.1412538 | 1.463426 | 0.1412538 | 1.473395 | 0.1412538 | 1.461829 | 0.1412538 | 1.470149 | 0.1412538 | 1.45502 | 0.1412538 | 1.458837 | 0.1412538 | 1.450219824 | 0.1412538 | 1.450796 | 0.1412538 | 1.450557 | 0.1412538 | 1.44886
0.1584893 | 1.557835 | 0.1584893 | 1.586118 | 0.1584893 | 1.572846 | 0.1584893 | 1.579497 | 0.1584893 | 1.571531 | 0.1584893 | 1.566477 | 0.1584893 | 1.561877 | 0.1584893 | 1.559452 | 0.1584893 | 1.556558 | 0.1584893 | 1.556505 | 0.1584893 | 1.556378 | 0.1584893 | 1.566217 | 0.1584893 | 1.560841 | 0.1584893 | 1.577364 | 0.1584893 | 1.575019 | 0.1584893 | 1.572563 | 0.1584893 | 1.572244 | 0.1584893 | 1.553696 | 0.1584893 | 1.557465 | 0.1584893 | 1.550962 | 0.1584893 | 1.551612 | 0.1584893 | 1.547385 | 0.1584893 | 1.548911 | 0.1584893 | 1.545598 | 0.1584893 | 1.562795 | 0.1584893 | 1.563582 | 0.1584893 | 1.579622 | 0.1584893 | 1.563116 | 0.1584893 | 1.57761 | 0.1584893 | 1.549639 | 0.1584893 | 1.564048 | 0.1584893 | 1.543918 | 0.1584893 | 1.558987 | 0.1584893 | 1.542199 | 0.1584893 | 1.557315 | 0.1584893 | 1.514799 | 0.1584893 | 1.523071 | 0.1584893 | 1.531723 | 0.1584893 | 1.53688 | 0.1584893 | 1.531195 | 0.1584893 | 1.532132 | 0.1584893 | 1.520305 | 0.1584893 | 1.520014 | 0.1584893 | 1.515991 | 0.1584893 | 1.513936 | 0.1584893 | 1.515295 | 0.1584893 | 1.512358 | 0.1584893 | 1.489116 | 0.1584893 | 1.503270897 | 0.1584893 | 1.502677 | 0.1584893 | 1.513517 | 0.1584893 | 1.502201 | 0.1584893 | 1.511425 | 0.1584893 | 1.496372 | 0.1584893 | 1.501081 | 0.1584893 | 1.491757 | 0.1584893 | 1.493168 | 0.1584893 | 1.492666 | 0.1584893 | 1.491396
0.1778279 | 1.598447 | 0.1778279 | 1.628477 | 0.1778279 | 1.61373 | 0.1778279 | 1.622769 | 0.1778279 | 1.613693 | 0.1778279 | 1.610918 | 0.1778279 | 1.605233 | 0.1778279 | 1.603992 | 0.1778279 | 1.599862 | 0.1778279 | 1.601887 | 0.1778279 | 1.600276 | 0.1778279 | 1.607209 | 0.1778279 | 1.601965 | 0.1778279 | 1.618672 | 0.1778279 | 1.616879 | 0.1778279 | 1.615074 | 0.1778279 | 1.615361 | 0.1778279 | 1.597103 | 0.1778279 | 1.601396 | 0.1778279 | 1.594465 | 0.1778279 | 1.595606 | 0.1778279 | 1.59144 | 0.1778279 | 1.593465 | 0.1778279 | 1.585699 | 0.1778279 | 1.603537 | 0.1778279 | 1.604239 | 0.1778279 | 1.620761 | 0.1778279 | 1.604919 | 0.1778279 | 1.619787 | 0.1778279 | 1.592401 | 0.1778279 | 1.60724 | 0.1778279 | 1.586767 | 0.1778279 | 1.601969 | 0.1778279 | 1.585488 | 0.1778279 | 1.60129 | 0.1778279 | 1.553422 | 0.1778279 | 1.563056 | 0.1778279 | 1.571247 | 0.1778279 | 1.576601 | 0.1778279 | 1.571288 | 0.1778279 | 1.573003 | 0.1778279 | 1.561465 | 0.1778279 | 1.561744 | 0.1778279 | 1.557313 | 0.1778279 | 1.555707 | 0.1778279 | 1.557167 | 0.1778279 | 1.554786 | 0.1778279 | 1.526345 | 0.1778279 | 1.54089 | 0.1778279 | 1.540133 | 0.1778279 | 1.551805 | 0.1778279 | 1.540681 | 0.1778279 | 1.550473 | 0.1778279 | 1.535576 | 0.1778279 | 1.540904 | 0.1778279 | 1.531051 | 0.1778279 | 1.533085 | 0.1778279 | 1.532636 | 0.1778279 | 1.531959
0.1995262 | 1.63639 | 0.1995262 | 1.668813 | 0.1995262 | 1.652341 | 0.1995262 | 1.663899 | 0.1995262 | 1.653553 | 0.1995262 | 1.65319 | 0.1995262 | 1.645856 | 0.1995262 | 1.64634 | 0.1995262 | 1.640863 | 0.1995262 | 1.644754 | 0.1995262 | 1.641598 | 0.1995262 | 1.646382 | 0.1995262 | 1.641045 | 0.1995262 | 1.658245 | 0.1995262 | 1.657116 | 0.1995262 | 1.655496 | 0.1995262 | 1.656266 | 0.1995262 | 1.638245 | 0.1995262 | 1.643146 | 0.1995262 | 1.635761 | 0.1995262 | 1.637368 | 0.1995262 | 1.633588 | 0.1995262 | 1.635799 | 0.1995262 | 1.622866 | 0.1995262 | 1.640998 | 0.1995262 | 1.642744 | 0.1995262 | 1.659703 | 0.1995262 | 1.644406 | 0.1995262 | 1.65953 | 0.1995262 | 1.632672 | 0.1995262 | 1.647737 | 0.1995262 | 1.627177 | 0.1995262 | 1.642843 | 0.1995262 | 1.626292 | 0.1995262 | 1.642436 | 0.1995262 | 1.589496 | 0.1995262 | 1.601036 | 0.1995262 | 1.608676 | 0.1995262 | 1.61438 | 0.1995262 | 1.609184 | 0.1995262 | 1.611608 | 0.1995262 | 1.60047 | 0.1995262 | 1.601167 | 0.1995262 | 1.596284 | 0.1995262 | 1.595325881 | 0.1995262 | 1.596827 | 0.1995262 | 1.595098 | 0.1995262 | 1.562237 | 0.1995262 | 1.576001 | 0.1995262 | 1.575895 | 0.1995262 | 1.587828 | 0.1995262 | 1.577055 | 0.1995262 | 1.587413 | 0.1995262 | 1.572588 | 0.1995262 | 1.578454 | 0.1995262 | 1.568284 | 0.1995262 | 1.57109 | 0.1995262 | 1.570247 | 0.1995262 | 1.570273
0.2238721 | 1.671547841 | 0.2238721 | 1.706801 | 0.2238721 | 1.688903 | 0.2238721 | 1.70299 | 0.2238721 | 1.691001 | 0.2238721 | 1.692865 | 0.2238721 | 1.683906 | 0.2238721 | 1.686535 | 0.2238721 | 1.679732 | 0.2238721 | 1.685198777 | 0.2238721 | 1.680577 | 0.2238721 | 1.683668 | 0.2238721 | 1.677874 | 0.2238721 | 1.695921 | 0.2238721 | 1.694963 | 0.2238721 | 1.693862 | 0.2238721 | 1.69489 | 0.2238721 | 1.67746 | 0.2238721 | 1.682623 | 0.2238721 | 1.675062 | 0.2238721 | 1.677113 | 0.2238721 | 1.673338 | 0.2238721 | 1.675899 | 0.2238721 | 1.657711 | 0.2238721 | 1.676235 | 0.2238721 | 1.679043 | 0.2238721 | 1.696208 | 0.2238721 | 1.681506 | 0.2238721 | 1.696503 | 0.2238721 | 1.67049 | 0.2238721 | 1.685414 | 0.2238721 | 1.66553 | 0.2238721 | 1.681272 | 0.2238721 | 1.664964 | 0.2238721 | 1.68092 | 0.2238721 | 1.623505 | 0.2238721 | 1.63525 | 0.2238721 | 1.643684 | 0.2238721 | 1.650038 | 0.2238721 | 1.645252 | 0.2238721 | 1.64804 | 0.2238721 | 1.637123 | 0.2238721 | 1.638034 | 0.2238721 | 1.633223 | 0.2238721 | 1.632819 | 0.2238721 | 1.634305 | 0.2238721 | 1.632947 | 0.2238721 | 1.594835 | 0.2238721 | 1.608919 | 0.2238721 | 1.609692 | 0.2238721 | 1.621698 | 0.2238721 | 1.611298 | 0.2238721 | 1.622127 | 0.2238721 | 1.607376 | 0.2238721 | 1.613653 | 0.2238721 | 1.603485 | 0.2238721 | 1.606951 | 0.2238721 | 1.605756 | 0.2238721 | 1.606223
0.2511886 | 1.704013 | 0.2511886 | 1.742608 | 0.2511886 | 1.723017575 | 0.2511886 | 1.739749 | 0.2511886 | 1.726096 | 0.2511886 | 1.730141 | 0.2511886 | 1.719936 | 0.2511886 | 1.724424 | 0.2511886 | 1.716231 | 0.2511886 | 1.723571 | 0.2511886 | 1.717505 | 0.2511886 | 1.718483 | 0.2511886 | 1.712489 | 0.2511886 | 1.731764 | 0.2511886 | 1.730395 | 0.2511886 | 1.730641 | 0.2511886 | 1.731349 | 0.2511886 | 1.71491 | 0.2511886 | 1.720017 | 0.2511886 | 1.712731 | 0.2511886 | 1.714977 | 0.2511886 | 1.711272 | 0.2511886 | 1.713876 | 0.2511886 | 1.690737 | 0.2511886 | 1.710261 | 0.2511886 | 1.713489 | 0.2511886 | 1.730325 | 0.2511886 | 1.716591 | 0.2511886 | 1.731157 | 0.2511886 | 1.706236 | 0.2511886 | 1.720913 | 0.2511886 | 1.70195 | 0.2511886 | 1.71713 | 0.2511886 | 1.701737 | 0.2511886 | 1.71706 | 0.2511886 | 1.655806 | 0.2511886 | 1.667549 | 0.2511886 | 1.67688 | 0.2511886 | 1.683444 | 0.2511886 | 1.679457 | 0.2511886 | 1.682465 | 0.2511886 | 1.67163 | 0.2511886 | 1.67265 | 0.2511886 | 1.668355 | 0.2511886 | 1.668073 | 0.2511886 | 1.669674 | 0.2511886 | 1.66837 | 0.2511886 | 1.62524 | 0.2511886 | 1.639509 | 0.2511886 | 1.641166 | 0.2511886 | 1.653696 | 0.2511886 | 1.643393 | 0.2511886 | 1.654522 | 0.2511886 | 1.640111 | 0.2511886 | 1.646585 | 0.2511886 | 1.63674 | 0.2511886 | 1.640393 | 0.2511886 | 1.639448 | 0.2511886 | 1.63997
0.2818383 | 1.735176 | 0.2818383 | 1.776583 | 0.2818383 | 1.754862 | 0.2818383 | 1.774264 | 0.2818383 | 1.759156 | 0.2818383 | 1.765673 | 0.2818383 | 1.753918 | 0.2818383 | 1.76023 | 0.2818383 | 1.750195 | 0.2818383 | 1.759681 | 0.2818383 | 1.752186 | 0.2818383 | 1.751579 | 0.2818383 | 1.745541 | 0.2818383 | 1.766033 | 0.2818383 | 1.764231 | 0.2818383 | 1.765898 | 0.2818383 | 1.765877 | 0.2818383 | 1.750658 | 0.2818383 | 1.755586 | 0.2818383 | 1.748869 | 0.2818383 | 1.750937 | 0.2818383 | 1.747694 | 0.2818383 | 1.750062 | 0.2818383 | 1.722395 | 0.2818383 | 1.741352 | 0.2818383 | 1.745906 | 0.2818383 | 1.762224 | 0.2818383 | 1.749716 | 0.2818383 | 1.763829 | 0.2818383 | 1.740146 | 0.2818383 | 1.754285 | 0.2818383 | 1.73621 | 0.2818383 | 1.75058 | 0.2818383 | 1.736332 | 0.2818383 | 1.750932 | 0.2818383 | 1.68674 | 0.2818383 | 1.69921 | 0.2818383 | 1.708554 | 0.2818383 | 1.714804 | 0.2818383 | 1.711502 | 0.2818383 | 1.714864 | 0.2818383 | 1.704443 | 0.2818383 | 1.705553677 | 0.2818383 | 1.701513 | 0.2818383 | 1.701214 | 0.2818383 | 1.702956 | 0.2818383 | 1.701723 | 0.2818383 | 1.654191 | 0.2818383 | 1.668529 | 0.2818383 | 1.670653 | 0.2818383 | 1.683409 | 0.2818383 | 1.673789 | 0.2818383 | 1.684834 | 0.2818383 | 1.671148 | 0.2818383 | 1.677698 | 0.2818383 | 1.668133 | 0.2818383 | 1.671689 | 0.2818383 | 1.671166 | 0.2818383 | 1.671636
0.3162278 | 1.765045 | 0.3162278 | 1.808805 | 0.3162278 | 1.785173 | 0.3162278 | 1.807068 | 0.3162278 | 1.790152 | 0.3162278 | 1.799252 | 0.3162278 | 1.785689 | 0.3162278 | 1.794148 | 0.3162278 | 1.781991 | 0.3162278 | 1.793753 | 0.3162278 | 1.784527 | 0.3162278 | 1.783701 | 0.3162278 | 1.778004 | 0.3162278 | 1.798742 | 0.3162278 | 1.796577 | 0.3162278 | 1.799568 | 0.3162278 | 1.7991 | 0.3162278 | 1.784968 | 0.3162278 | 1.789527 | 0.3162278 | 1.783567 | 0.3162278 | 1.785027 | 0.3162278 | 1.782531 | 0.3162278 | 1.78466 | 0.3162278 | 1.752173 | 0.3162278 | 1.769629 | 0.3162278 | 1.776206 | 0.3162278 | 1.791936 | 0.3162278 | 1.780901 | 0.3162278 | 1.794371 | 0.3162278 | 1.772286 | 0.3162278 | 1.785407 | 0.3162278 | 1.768364 | 0.3162278 | 1.781848 | 0.3162278 | 1.76883 | 0.3162278 | 1.782717 | 0.3162278 | 1.716332 | 0.3162278 | 1.729354 | 0.3162278 | 1.738389 | 0.3162278 | 1.744531 | 0.3162278 | 1.741721 | 0.3162278 | 1.745211 | 0.3162278 | 1.735588 | 0.3162278 | 1.736792 | 0.3162278 | 1.732716769 | 0.3162278 | 1.732419 | 0.3162278 | 1.734439 | 0.3162278 | 1.7333 | 0.3162278 | 1.682135 | 0.3162278 | 1.696951 | 0.3162278 | 1.698957 | 0.3162278 | 1.711117 | 0.3162278 | 1.702905 | 0.3162278 | 1.713588 | 0.3162278 | 1.700621 | 0.3162278 | 1.707077 | 0.3162278 | 1.697842 | 0.3162278 | 1.701195 | 0.3162278 | 1.70119 | 0.3162278 | 1.701425
0.3548134 | 1.79321 | 0.3548134 | 1.839073 | 0.3548134 | 1.813521 | 0.3548134 | 1.838143 | 0.3548134 | 1.819149 | 0.3548134 | 1.830841 | 0.3548134 | 1.815434 | 0.3548134 | 1.826238 | 0.3548134 | 1.812094 | 0.3548134 | 1.826137 | 0.3548134 | 1.814911 | 0.3548134 | 1.815407 | 0.3548134 | 1.809592 | 0.3548134 | 1.830192 | 0.3548134 | 1.827668 | 0.3548134 | 1.831745 | 0.3548134 | 1.830881 | 0.3548134 | 1.817905 | 0.3548134 | 1.821989 | 0.3548134 | 1.816847 | 0.3548134 | 1.817538 | 0.3548134 | 1.816123 | 0.3548134 | 1.817512 | 0.3548134 | 1.780113 | 0.3548134 | 1.797419 | 0.3548134 | 1.80459 | 0.3548134 | 1.819784 | 0.3548134 | 1.810444 | 0.3548134 | 1.822819 | 0.3548134 | 1.802666 | 0.3548134 | 1.814427 | 0.3548134 | 1.798811 | 0.3548134 | 1.811193 | 0.3548134 | 1.799704 | 0.3548134 | 1.812394 | 0.3548134 | 1.743761 | 0.3548134 | 1.757716 | 0.3548134 | 1.766848 | 0.3548134 | 1.772774 | 0.3548134 | 1.770536 | 0.3548134 | 1.773793 | 0.3548134 | 1.765018 | 0.3548134 | 1.766216 | 0.3548134 | 1.762237 | 0.3548134 | 1.761842 | 0.3548134 | 1.764334 | 0.3548134 | 1.763135 | 0.3548134 | 1.709356 | 0.3548134 | 1.724415 | 0.3548134 | 1.726055 | 0.3548134 | 1.737413938 | 0.3548134 | 1.730494 | 0.3548134 | 1.740743 | 0.3548134 | 1.728519 | 0.3548134 | 1.734737 | 0.3548134 | 1.726086 | 0.3548134 | 1.728997 | 0.3548134 | 1.729653 | 0.3548134 | 1.729197
0.3981072 | 1.819754 | 0.3981072 | 1.867391 | 0.3981072 | 1.839954 | 0.3981072 | 1.867308 | 0.3981072 | 1.846492 | 0.3981072 | 1.860822 | 0.3981072 | 1.843422 | 0.3981072 | 1.856473 | 0.3981072 | 1.84045 | 0.3981072 | 1.8566 | 0.3981072 | 1.843351 | 0.3981072 | 1.845898 | 0.3981072 | 1.838903 | 0.3981072 | 1.860927 | 0.3981072 | 1.857403 | 0.3981072 | 1.862743 | 0.3981072 | 1.861026 | 0.3981072 | 1.84973 | 0.3981072 | 1.85283 | 0.3981072 | 1.848898 | 0.3981072 | 1.848657 | 0.3981072 | 1.848409 | 0.3981072 | 1.848756 | 0.3981072 | 1.806908 | 0.3981072 | 1.823697 | 0.3981072 | 1.831731 | 0.3981072 | 1.845792 | 0.3981072 | 1.838219 | 0.3981072 | 1.849338 | 0.3981072 | 1.831237 | 0.3981072 | 1.84148 | 0.3981072 | 1.827559 | 0.3981072 | 1.838626 | 0.3981072 | 1.828823 | 0.3981072 | 1.840071 | 0.3981072 | 1.769883 | 0.3981072 | 1.783826 | 0.3981072 | 1.793876 | 0.3981072 | 1.799546 | 0.3981072 | 1.798074 | 0.3981072 | 1.800892 | 0.3981072 | 1.792865 | 0.3981072 | 1.79382 | 0.3981072 | 1.790254 | 0.3981072 | 1.789645 | 0.3981072 | 1.792503 | 0.3981072 | 1.791093 | 0.3981072 | 1.734841 | 0.3981072 | 1.749263 | 0.3981072 | 1.752057 | 0.3981072 | 1.762074 | 0.3981072 | 1.756571 | 0.3981072 | 1.766136 | 0.3981072 | 1.754953 | 0.3981072 | 1.760621 | 0.3981072 | 1.752835 | 0.3981072 | 1.754936 | 0.3981072 | 1.756537 | 0.3981072 | 1.754953
0.4466836 | 1.845307 | 0.4466836 | 1.894201 | 0.4466836 | 1.865066 | 0.4466836 | 1.895025 | 0.4466836 | 1.872151 | 0.4466836 | 1.889216 | 0.4466836 | 1.869596 | 0.4466836 | 1.884881 | 0.4466836 | 1.86677 | 0.4466836 | 1.885204 | 0.4466836 | 1.869721 | 0.4466836 | 1.874836 | 0.4466836 | 1.865478 | 0.4466836 | 1.890675 | 0.4466836 | 1.885644663 | 0.4466836 | 1.892892 | 0.4466836 | 1.889966 | 0.4466836 | 1.880492 | 0.4466836 | 1.882041 | 0.4466836 | 1.879889 | 0.4466836 | 1.878311 | 0.4466836 | 1.879571 | 0.4466836 | 1.878651 | 0.4466836 | 1.832034 | 0.4466836 | 1.847122 | 0.4466836 | 1.857569 | 0.4466836 | 1.870181 | 0.4466836 | 1.864365 | 0.4466836 | 1.874072 | 0.4466836 | 1.858168 | 0.4466836 | 1.866734 | 0.4466836 | 1.85461 | 0.4466836 | 1.863835 | 0.4466836 | 1.856024 | 0.4466836 | 1.865804 | 0.4466836 | 1.795117 | 0.4466836 | 1.808497 | 0.4466836 | 1.819373 | 0.4466836 | 1.824679 | 0.4466836 | 1.824185 | 0.4466836 | 1.826579 | 0.4466836 | 1.819194 | 0.4466836 | 1.819664 | 0.4466836 | 1.816777 | 0.4466836 | 1.815788 | 0.4466836 | 1.819082 | 0.4466836 | 1.817404 | 0.4466836 | 1.758906 | 0.4466836 | 1.770893 | 0.4466836 | 1.776637 | 0.4466836 | 1.785398 | 0.4466836 | 1.78106 | 0.4466836 | 1.789871 | 0.4466836 | 1.779913 | 0.4466836 | 1.784669 | 0.4466836 | 1.778054 | 0.4466836 | 1.779151 | 0.4466836 | 1.781826 | 0.4466836 | 1.779192
0.5011872 | 1.869019 | 0.5011872 | 1.919878 | 0.5011872 | 1.888733 | 0.5011872 | 1.921261 | 0.5011872 | 1.896042 | 0.5011872 | 1.915809 | 0.5011872 | 1.89393 | 0.5011872 | 1.911537 | 0.5011872 | 1.891042 | 0.5011872 | 1.912144 | 0.5011872 | 1.893929 | 0.5011872 | 1.902801 | 0.5011872 | 1.891628 | 0.5011872 | 1.919254 | 0.5011872 | 1.912691 | 0.5011872 | 1.922248 | 0.5011872 | 1.917696 | 0.5011872 | 1.910155 | 0.5011872 | 1.909931 | 0.5011872 | 1.909653 | 0.5011872 | 1.906213 | 0.5011872 | 1.909763 | 0.5011872 | 1.906993 | 0.5011872 | 1.855709 | 0.5011872 | 1.868906 | 0.5011872 | 1.881738 | 0.5011872 | 1.892967 | 0.5011872 | 1.889107 | 0.5011872 | 1.897014 | 0.5011872 | 1.883514 | 0.5011872 | 1.890211 | 0.5011872 | 1.879916 | 0.5011872 | 1.88709 | 0.5011872 | 1.881372 | 0.5011872 | 1.889575 | 0.5011872 | 1.819104 | 0.5011872 | 1.832937 | 0.5011872 | 1.843268 | 0.5011872 | 1.848387 | 0.5011872 | 1.848732 | 0.5011872 | 1.850686 | 0.5011872 | 1.844107 | 0.5011872 | 1.843943 | 0.5011872 | 1.841772 | 0.5011872 | 1.840142 | 0.5011872 | 1.844249 | 0.5011872 | 1.842184 | 0.5011872 | 1.782379 | 0.5011872 | 1.791594 | 0.5011872 | 1.799191 | 0.5011872 | 1.807543 | 0.5011872 | 1.804054 | 0.5011872 | 1.811987 | 0.5011872 | 1.803502 | 0.5011872 | 1.807035 | 0.5011872 | 1.801716 | 0.5011872 | 1.801724 | 0.5011872 | 1.805673 | 0.5011872 | 1.801931
0.5623413 | 1.890216 | 0.5623413 | 1.943896 | 0.5623413 | 1.910653 | 0.5623413 | 1.945793 | 0.5623413 | 1.918414 | 0.5623413 | 1.940743 | 0.5623413 | 1.916691 | 0.5623413 | 1.936613 | 0.5623413 | 1.913559 | 0.5623413 | 1.937217 | 0.5623413 | 1.916251 | 0.5623413 | 1.92959 | 0.5623413 | 1.917721 | 0.5623413 | 1.946861 | 0.5623413 | 1.938298 | 0.5623413 | 1.950298 | 0.5623413 | 1.943896 | 0.5623413 | 1.93876 | 0.5623413 | 1.936609 | 0.5623413 | 1.938039 | 0.5623413 | 1.932525 | 0.5623413 | 1.938295 | 0.5623413 | 1.933696 | 0.5623413 | 1.878319 | 0.5623413 | 1.890092 | 0.5623413 | 1.904265 | 0.5623413 | 1.913892 | 0.5623413 | 1.912154 | 0.5623413 | 1.918197 | 0.5623413 | 1.907134 | 0.5623413 | 1.911951 | 0.5623413 | 1.903314 | 0.5623413 | 1.908851 | 0.5623413 | 1.904819 | 0.5623413 | 1.911386 | 0.5623413 | 1.841599 | 0.5623413 | 1.855546 | 0.5623413 | 1.865667 | 0.5623413 | 1.870798 | 0.5623413 | 1.871889 | 0.5623413 | 1.87329 | 0.5623413 | 1.867668 | 0.5623413 | 1.866816 | 0.5623413 | 1.865217 | 0.5623413 | 1.862816 | 0.5623413 | 1.867630607 | 0.5623413 | 1.865179618 | 0.5623413 | 1.804167 | 0.5623413 | 1.811707 | 0.5623413 | 1.820287 | 0.5623413 | 1.828046 | 0.5623413 | 1.82576 | 0.5623413 | 1.832528 | 0.5623413 | 1.82568 | 0.5623413 | 1.828069 | 0.5623413 | 1.82368 | 0.5623413 | 1.822609 | 0.5623413 | 1.82815 | 0.5623413 | 1.823159
0.6309573 | 1.909525767 | 0.6309573 | 1.966144 | 0.6309573 | 1.931121 | 0.6309573 | 1.968739 | 0.6309573 | 1.939334 | 0.6309573 | 1.964363 | 0.6309573 | 1.937843 | 0.6309573 | 1.960196 | 0.6309573 | 1.934653 | 0.6309573 | 1.96063 | 0.6309573 | 1.937361 | 0.6309573 | 1.955057 | 0.6309573 | 1.941749 | 0.6309573 | 1.973674 | 0.6309573 | 1.962233 | 0.6309573 | 1.977101 | 0.6309573 | 1.968603 | 0.6309573 | 1.966092 | 0.6309573 | 1.961977 | 0.6309573 | 1.965144 | 0.6309573 | 1.957729 | 0.6309573 | 1.965143 | 0.6309573 | 1.95876 | 0.6309573 | 1.898702 | 0.6309573 | 1.910467 | 0.6309573 | 1.925467 | 0.6309573 | 1.933015 | 0.6309573 | 1.933567 | 0.6309573 | 1.937716 | 0.6309573 | 1.929305 | 0.6309573 | 1.93212 | 0.6309573 | 1.925218 | 0.6309573 | 1.929062 | 0.6309573 | 1.92681 | 0.6309573 | 1.931284 | 0.6309573 | 1.863046 | 0.6309573 | 1.875602 | 0.6309573 | 1.887141 | 0.6309573 | 1.89171 | 0.6309573 | 1.893845 | 0.6309573 | 1.894363 | 0.6309573 | 1.889824 | 0.6309573 | 1.888236 | 0.6309573 | 1.887011 | 0.6309573 | 1.88411 | 0.6309573 | 1.889271 | 0.6309573 | 1.886425 | 0.6309573 | 1.823934 | 0.6309573 | 1.830466 | 0.6309573 | 1.840158 | 0.6309573 | 1.847196 | 0.6309573 | 1.846116 | 0.6309573 | 1.85157 | 0.6309573 | 1.846411 | 0.6309573 | 1.847723 | 0.6309573 | 1.844092 | 0.6309573 | 1.842008 | 0.6309573 | 1.84911 | 0.6309573 | 1.842985
0.7079458 | 1.928373 | 0.7079458 | 1.98720778 | 0.7079458 | 1.950205 | 0.7079458 | 1.990311 | 0.7079458 | 1.958609 | 0.7079458 | 1.986604 | 0.7079458 | 1.957394 | 0.7079458 | 1.982163 | 0.7079458 | 1.95448 | 0.7079458 | 1.98271 | 0.7079458 | 1.957325 | 0.7079458 | 1.979647 | 0.7079458 | 1.964373 | 0.7079458 | 1.999599 | 0.7079458 | 1.984867 | 0.7079458 | 2.002921 | 0.7079458 | 1.991803 | 0.7079458 | 1.992151 | 0.7079458 | 1.986008 | 0.7079458 | 1.991084 | 0.7079458 | 1.981619 | 0.7079458 | 1.991067 | 0.7079458 | 1.982294 | 0.7079458 | 1.91715 | 0.7079458 | 1.928827 | 0.7079458 | 1.945476 | 0.7079458 | 1.950647 | 0.7079458 | 1.953649 | 0.7079458 | 1.955642 | 0.7079458 | 1.950083 | 0.7079458 | 1.950831 | 0.7079458 | 1.945917 | 0.7079458 | 1.947785 | 0.7079458 | 1.94752 | 0.7079458 | 1.949729 | 0.7079458 | 1.883832 | 0.7079458 | 1.894421 | 0.7079458 | 1.907614 | 0.7079458 | 1.911346 | 0.7079458 | 1.914447 | 0.7079458 | 1.913662 | 0.7079458 | 1.910585 | 0.7079458 | 1.908276 | 0.7079458 | 1.907498 | 0.7079458 | 1.90414 | 0.7079458 | 1.909744 | 0.7079458 | 1.906181 | 0.7079458 | 1.842499 | 0.7079458 | 1.84826 | 0.7079458 | 1.858695 | 0.7079458 | 1.864884 | 0.7079458 | 1.865107 | 0.7079458 | 1.869488 | 0.7079458 | 1.865882 | 0.7079458 | 1.865837 | 0.7079458 | 1.863359 | 0.7079458 | 1.860191 | 0.7079458 | 1.868297 | 0.7079458 | 1.86128
0.7943282 | 1.946927 | 0.7943282 | 2.007032 | 0.7943282 | 1.967807 | 0.7943282 | 2.010411 | 0.7943282 | 1.976272 | 0.7943282 | 2.007344 | 0.7943282 | 1.975666 | 0.7943282 | 2.002778 | 0.7943282 | 1.972907 | 0.7943282 | 2.003409 | 0.7943282 | 1.975949 | 0.7943282 | 2.003811 | 0.7943282 | 1.986162 | 0.7943282 | 2.023772 | 0.7943282 | 2.006813 | 0.7943282 | 2.027087 | 0.7943282 | 2.013567 | 0.7943282 | 2.016849 | 0.7943282 | 2.008612 | 0.7943282 | 2.015858 | 0.7943282 | 2.00418 | 0.7943282 | 2.015954 | 0.7943282 | 2.004699 | 0.7943282 | 1.934689 | 0.7943282 | 1.945843 | 0.7943282 | 1.96399 | 0.7943282 | 1.96737 | 0.7943282 | 1.972247 | 0.7943282 | 1.972269 | 0.7943282 | 1.969384 | 0.7943282 | 1.968086 | 0.7943282 | 1.96533 | 0.7943282 | 1.965175 | 0.7943282 | 1.966967 | 0.7943282 | 1.967005 | 0.7943282 | 1.90317 | 0.7943282 | 1.911952 | 0.7943282 | 1.92636 | 0.7943282 | 1.929659 | 0.7943282 | 1.933424 | 0.7943282 | 1.931478 | 0.7943282 | 1.930133 | 0.7943282 | 1.927036 | 0.7943282 | 1.926941 | 0.7943282 | 1.922901 | 0.7943282 | 1.929166 | 0.7943282 | 1.924667 | 0.7943282 | 1.859992 | 0.7943282 | 1.864653 | 0.7943282 | 1.876036 | 0.7943282 | 1.880792 | 0.7943282 | 1.882713 | 0.7943282 | 1.886318 | 0.7943282 | 1.884029 | 0.7943282 | 1.882617 | 0.7943282 | 1.881543 | 0.7943282 | 1.877256 | 0.7943282 | 1.885845 | 0.7943282 | 1.878256
0.8912509 | 1.963217 | 0.8912509 | 2.025766 | 0.8912509 | 1.983975 | 0.8912509 | 2.028901 | 0.8912509 | 1.992683 | 0.8912509 | 2.02664 | 0.8912509 | 1.992689 | 0.8912509 | 2.022211 | 0.8912509 | 1.989899 | 0.8912509 | 2.022827 | 0.8912509 | 1.99318 | 0.8912509 | 2.026672 | 0.8912509 | 2.0064 | 0.8912509 | 2.046368 | 0.8912509 | 2.027619 | 0.8912509 | 2.049706 | 0.8912509 | 2.034078 | 0.8912509 | 2.040201 | 0.8912509 | 2.029621 | 0.8912509 | 2.03938 | 0.8912509 | 2.025579 | 0.8912509 | 2.039507 | 0.8912509 | 2.026051 | 0.8912509 | 1.951462 | 0.8912509 | 1.961228 | 0.8912509 | 1.980915 | 0.8912509 | 1.982947 | 0.8912509 | 1.989502 | 0.8912509 | 1.987738 | 0.8912509 | 1.987328 | 0.8912509 | 1.983979 | 0.8912509 | 1.983396 | 0.8912509 | 1.981211 | 0.8912509 | 1.985202 | 0.8912509 | 1.983078 | 0.8912509 | 1.920576 | 0.8912509 | 1.928706 | 0.8912509 | 1.943453 | 0.8912509 | 1.946471 | 0.8912509 | 1.950858 | 0.8912509 | 1.948249 | 0.8912509 | 1.948503 | 0.8912509 | 1.944365 | 0.8912509 | 1.945169 | 0.8912509 | 1.940331 | 0.8912509 | 1.947477 | 0.8912509 | 1.941996 | 0.8912509 | 1.876724 | 0.8912509 | 1.879948 | 0.8912509 | 1.892342 | 0.8912509 | 1.895598 | 0.8912509 | 1.898804 | 0.8912509 | 1.901713 | 0.8912509 | 1.90081 | 0.8912509 | 1.898291 | 0.8912509 | 1.898437 | 0.8912509 | 1.893022 | 0.8912509 | 1.902389 | 0.8912509 | 1.894019
1 | 1.977152269 | 1 | 2.042992 | 1 | 1.998632 | 1 | 2.046381 | 1 | 2.008023 | 1 | 2.04456 | 1 | 2.008208 | 1 | 2.040248 | 1 | 2.005649 | 1 | 2.040863 | 1 | 2.009044 | 1 | 2.047963 | 1 | 2.02504 | 1 | 2.067778 | 1 | 2.046845 | 1 | 2.071355 | 1 | 2.053473 | 1 | 2.062338 | 1 | 2.049214 | 1 | 2.061522 | 1 | 2.045551 | 1 | 2.061776 | 1 | 2.046034822 | 1 | 1.967162 | 1 | 1.974231 | 1 | 1.996475 | 1 | 1.997002 | 1 | 2.005624 | 1 | 2.002001 | 1 | 2.003705 | 1 | 1.998566 | 1 | 2.000064 | 1 | 1.995979 | 1 | 2.001998 | 1 | 1.998038 | 1 | 1.936981 | 1 | 1.944215 | 1 | 1.959643 | 1 | 1.961763 | 1 | 1.967154 | 1 | 1.963911 | 1 | 1.965428 | 1 | 1.960327 | 1 | 1.962091 | 1 | 1.956398082 | 1 | 1.964505 | 1 | 1.958148 | 1 | 1.892155 | 1 | 1.893845 | 1 | 1.907614 | 1 | 1.909527 | 1 | 1.913816 | 1 | 1.915501 | 1 | 1.916386 | 1 | 1.912838 | 1 | 1.91409 | 1 | 1.907476 | 1 | 1.918093 | 1 | 1.908503
1.122018 | 1.989803 | 1.122018 | 2.058551 | 1.122018 | 2.012428 | 1.122018 | 2.062719 | 1.122018 | 2.022331 | 1.122018 | 2.060906 | 1.122018 | 2.022448 | 1.122018 | 2.05688 | 1.122018 | 2.020249 | 1.122018 | 2.057482 | 1.122018 | 2.023667 | 1.122018 | 2.06786 | 1.122018 | 2.042848 | 1.122018 | 2.087867 | 1.122018 | 2.064871 | 1.122018 | 2.091920135 | 1.122018 | 2.071694 | 1.122018 | 2.082802 | 1.122018 | 2.067554 | 1.122018 | 2.082349 | 1.122018 | 2.064029 | 1.122018 | 2.082614 | 1.122018 | 2.064563 | 1.122018 | 1.98159 | 1.122018 | 1.986865 | 1.122018 | 2.01114 | 1.122018 | 2.009725 | 1.122018 | 2.020771 | 1.122018 | 2.015153 | 1.122018 | 2.01866 | 1.122018 | 2.011799 | 1.122018 | 2.015558 | 1.122018 | 2.009486 | 1.122018 | 2.017576 | 1.122018 | 2.011833 | 1.122018 | 1.951997 | 1.122018 | 1.958362 | 1.122018 | 1.974830355 | 1.122018 | 1.975629 | 1.122018 | 1.982707 | 1.122018 | 1.978463 | 1.122018 | 1.980779 | 1.122018 | 1.974953 | 1.122018 | 1.977772 | 1.122018 | 1.971211 | 1.122018 | 1.980289 | 1.122018 | 1.973084 | 1.122018 | 1.906017 | 1.122018 | 1.905709 | 1.122018 | 1.921821 | 1.122018 | 1.922085 | 1.122018 | 1.928039 | 1.122018 | 1.928152 | 1.122018 | 1.930855 | 1.122018 | 1.926165 | 1.122018 | 1.928654 | 1.122018 | 1.92078 | 1.122018 | 1.932686 | 1.122018 | 1.921958
1.258925 | 2.002021 | 1.258925 | 2.07346 | 1.258925 | 2.025439 | 1.258925 | 2.077687 | 1.258925 | 2.03561 | 1.258925 | 2.075973 | 1.258925 | 2.035881 | 1.258925 | 2.072243 | 1.258925 | 2.033844 | 1.258925 | 2.072894 | 1.258925 | 2.037301 | 1.258925 | 2.085929 | 1.258925 | 2.059613 | 1.258925 | 2.10686 | 1.258925 | 2.081636 | 1.258925 | 2.111071 | 1.258925 | 2.088778 | 1.258925 | 2.101777 | 1.258925 | 2.084695 | 1.258925 | 2.101739 | 1.258925 | 2.08126 | 1.258925 | 2.102019 | 1.258925 | 2.081936 | 1.258925 | 1.995333 | 1.258925 | 1.999767 | 1.258925 | 2.025148 | 1.258925 | 2.021607 | 1.258925 | 2.034873 | 1.258925 | 2.027416 | 1.258925 | 2.032662 | 1.258925 | 2.023913 | 1.258925 | 2.029899 | 1.258925 | 2.021866 | 1.258925 | 2.032027 | 1.258925 | 2.024423 | 1.258925 | 1.965209 | 1.258925 | 1.971902 | 1.258925 | 1.989003 | 1.258925 | 1.988731 | 1.258925 | 1.997352 | 1.258925 | 1.992014 | 1.258925 | 1.994849 | 1.258925 | 1.988244 | 1.258925 | 1.99251 | 1.258925 | 1.98493 | 1.258925 | 1.994975 | 1.258925 | 1.986733 | 1.258925 | 1.919251 | 1.258925 | 1.917048 | 1.258925 | 1.934896 | 1.258925 | 1.933518 | 1.258925 | 1.941113 | 1.258925 | 1.940153 | 1.258925 | 1.944256 | 1.258925 | 1.938347 | 1.258925 | 1.942039 | 1.258925 | 1.933039 | 1.258925 | 1.946126 | 1.258925 | 1.934394
1.412538 | 2.013483 | 1.412538 | 2.087526 | 1.412538 | 2.037307 | 1.412538 | 2.091708 | 1.412538 | 2.047897 | 1.412538 | 2.090274 | 1.412538 | 2.048423 | 1.412538 | 2.086504 | 1.412538 | 2.046429 | 1.412538 | 2.087316 | 1.412538 | 2.050052 | 1.412538 | 2.102634 | 1.412538 | 2.074993 | 1.412538 | 2.124567 | 1.412538 | 2.097227 | 1.412538 | 2.128856 | 1.412538 | 2.10482 | 1.412538 | 2.119774 | 1.412538 | 2.100627 | 1.412538 | 2.119642 | 1.412538 | 2.097309 | 1.412538 | 2.120136 | 1.412538 | 2.098059 | 1.412538 | 2.007919 | 1.412538 | 2.011712 | 1.412538 | 2.038058 | 1.412538 | 2.032726 | 1.412538 | 2.047728 | 1.412538 | 2.038767 | 1.412538 | 2.045812 | 1.412538 | 2.035226 | 1.412538 | 2.043169 | 1.412538 | 2.03344 | 1.412538 | 2.045453 | 1.412538 | 2.03604 | 1.412538 | 1.978135 | 1.412538 | 1.984123 | 1.412538 | 2.002348 | 1.412538 | 2.001098 | 1.412538 | 2.010872 | 1.412538 | 2.004495 | 1.412538 | 2.008098 | 1.412538 | 2.000557 | 1.412538 | 2.006232 | 1.412538 | 1.997557 | 1.412538 | 2.008535 | 1.412538 | 1.999247 | 1.412538 | 1.931067 | 1.412538 | 1.928491 | 1.412538 | 1.946549 | 1.412538 | 1.944291 | 1.412538 | 1.9532 | 1.412538 | 1.951385 | 1.412538 | 1.95656 | 1.412538 | 1.949582 | 1.412538 | 1.95425 | 1.412538 | 1.944497 | 1.412538 | 1.958605 | 1.412538 | 1.945762
1.584893 | 2.024309 | 1.584893 | 2.100336 | 1.584893 | 2.048396 | 1.584893 | 2.104727 | 1.584893 | 2.059279 | 1.584893 | 2.103522 | 1.584893 | 2.060064 | 1.584893 | 2.099709 | 1.584893 | 2.057904 | 1.584893 | 2.100826 | 1.584893 | 2.061881 | 1.584893 | 2.119246 | 1.584893 | 2.08931 | 1.584893 | 2.140891 | 1.584893 | 2.111982 | 1.584893 | 2.145335 | 1.584893 | 2.11979 | 1.584893 | 2.136557 | 1.584893 | 2.115465 | 1.584893 | 2.136302 | 1.584893 | 2.112158 | 1.584893 | 2.136903 | 1.584893 | 2.113001 | 1.584893 | 2.019682 | 1.584893 | 2.021722 | 1.584893 | 2.049381 | 1.584893 | 2.043036 | 1.584893 | 2.059703 | 1.584893 | 2.049169 | 1.584893 | 2.058055 | 1.584893 | 2.045677 | 1.584893 | 2.055486 | 1.584893 | 2.0441 | 1.584893 | 2.057855 | 1.584893 | 2.046856 | 1.584893 | 1.990612 | 1.584893 | 1.995365 | 1.584893 | 2.014783 | 1.584893 | 2.012562 | 1.584893 | 2.023402 | 1.584893 | 2.015866 | 1.584893 | 2.020677 | 1.584893 | 2.012059 | 1.584893 | 2.018687 | 1.584893 | 2.009026 | 1.584893 | 2.021152 | 1.584893 | 2.01093 | 1.584893 | 1.941604 | 1.584893 | 1.938966 | 1.584893 | 1.957165 | 1.584893 | 1.954442 | 1.584893 | 1.964535 | 1.584893 | 1.961648 | 1.584893 | 1.967619 | 1.584893 | 1.959992 | 1.584893 | 1.965528 | 1.584893 | 1.955156 | 1.584893 | 1.970019 | 1.584893 | 1.95634
1.778279 | 2.035204 | 1.778279 | 2.112279 | 1.778279 | 2.058956 | 1.778279 | 2.116788 | 1.778279 | 2.069819 | 1.778279 | 2.115701 | 1.778279 | 2.070832 | 1.778279 | 2.111863 | 1.778279 | 2.068528 | 1.778279 | 2.113221 | 1.778279 | 2.072708 | 1.778279 | 2.135174 | 1.778279 | 2.102054 | 1.778279 | 2.156094 | 1.778279 | 2.125551132 | 1.778279 | 2.160483 | 1.778279 | 2.133452 | 1.778279 | 2.151969 | 1.778279 | 2.129318 | 1.778279 | 2.151745 | 1.778279 | 2.125986 | 1.778279 | 2.152269 | 1.778279 | 2.126998 | 1.778279 | 2.030846 | 1.778279 | 2.030071 | 1.778279 | 2.05992 | 1.778279 | 2.052841 | 1.778279 | 2.070752 | 1.778279 | 2.058705 | 1.778279 | 2.069368 | 1.778279 | 2.055367 | 1.778279 | 2.066762 | 1.778279 | 2.053796 | 1.778279 | 2.069234 | 1.778279 | 2.05673 | 1.778279 | 2.001235 | 1.778279 | 2.005274 | 1.778279 | 2.026341 | 1.778279 | 2.023162 | 1.778279 | 2.03478 | 1.778279 | 2.026259 | 1.778279 | 2.032352 | 1.778279 | 2.022634 | 1.778279 | 2.030166 | 1.778279 | 2.019518 | 1.778279 | 2.032771 | 1.778279 | 2.021688 | 1.778279 | 1.951419 | 1.778279 | 1.948378 | 1.778279 | 1.967097 | 1.778279 | 1.963957 | 1.778279 | 1.974841 | 1.778279 | 1.971091 | 1.778279 | 1.977755 | 1.778279 | 1.969407 | 1.778279 | 1.975969 | 1.778279 | 1.964882 | 1.778279 | 1.980395 | 1.778279 | 1.966088
1.995262 | 2.045027 | 1.995262 | 2.123096 | 1.995262 | 2.069053 | 1.995262 | 2.127909 | 1.995262 | 2.079443 | 1.995262 | 2.127059 | 1.995262 | 2.080566 | 1.995262 | 2.123248 | 1.995262 | 2.078476 | 1.995262 | 2.124583 | 1.995262 | 2.082598 | 1.995262 | 2.148655 | 1.995262 | 2.11403 | 1.995262 | 2.170021 | 1.995262 | 2.137927 | 1.995262 | 2.174438 | 1.995262 | 2.145878 | 1.995262 | 2.165989 | 1.995262 | 2.141992 | 1.995262 | 2.165917 | 1.995262 | 2.13879 | 1.995262 | 2.166399 | 1.995262 | 2.139721 | 1.995262 | 2.040945 | 1.995262 | 2.037479 | 1.995262 | 2.069821 | 1.995262 | 2.061538 | 1.995262 | 2.080885 | 1.995262 | 2.067418 | 1.995262 | 2.079723 | 1.995262 | 2.064372 | 1.995262 | 2.07715 | 1.995262 | 2.062827105 | 1.995262 | 2.079829 | 1.995262 | 2.065726 | 1.995262 | 2.010793 | 1.995262 | 2.014428 | 1.995262 | 2.036942 | 1.995262 | 2.03286 | 1.995262 | 2.045145 | 1.995262 | 2.035853 | 1.995262 | 2.043129 | 1.995262 | 2.032322 | 1.995262 | 2.040862 | 1.995262 | 2.029122 | 1.995262 | 2.043407 | 1.995262 | 2.031509 | 1.995262 | 1.960337 | 1.995262 | 1.956805 | 1.995262 | 1.97619 | 1.995262 | 1.972832 | 1.995262 | 1.984157 | 1.995262 | 1.979969 | 1.995262 | 1.987214 | 1.995262 | 1.978085 | 1.995262 | 1.98551 | 1.995262 | 1.973644 | 1.995262 | 1.990004 | 1.995262 | 1.974972
2.238721 | 2.053888 | 2.238721 | 2.132963 | 2.238721 | 2.078058 | 2.238721 | 2.138176 | 2.238721 | 2.088257 | 2.238721 | 2.137377 | 2.238721 | 2.089522 | 2.238721 | 2.133786 | 2.238721 | 2.087597 | 2.238721 | 2.135005 | 2.238721 | 2.09181 | 2.238721 | 2.160775 | 2.238721 | 2.125625 | 2.238721 | 2.182453 | 2.238721 | 2.149284 | 2.238721 | 2.187244 | 2.238721 | 2.157246 | 2.238721 | 2.178782 | 2.238721 | 2.153576 | 2.238721 | 2.178872 | 2.238721 | 2.150467 | 2.238721 | 2.179402 | 2.238721 | 2.151229 | 2.238721 | 2.049627 | 2.238721 | 2.045078 | 2.238721 | 2.078805 | 2.238721 | 2.069172 | 2.238721 | 2.090456 | 2.238721 | 2.075515 | 2.238721 | 2.089273 | 2.238721 | 2.07253 | 2.238721 | 2.086844 | 2.238721 | 2.071212 | 2.238721 | 2.089601 | 2.238721 | 2.074283 | 2.238721 | 2.020187 | 2.238721 | 2.023491 | 2.238721 | 2.046518 | 2.238721 | 2.041666 | 2.238721 | 2.054913 | 2.238721 | 2.04478 | 2.238721 | 2.05312 | 2.238721 | 2.041325 | 2.238721 | 2.0507 | 2.238721 | 2.037962 | 2.238721 | 2.053324 | 2.238721 | 2.040631 | 2.238721 | 1.968417 | 2.238721 | 1.964678 | 2.238721 | 1.984801 | 2.238721 | 1.98075 | 2.238721 | 1.992841 | 2.238721 | 1.988175 | 2.238721 | 1.996 | 2.238721 | 1.986243 | 2.238721 | 1.994177 | 2.238721 | 1.981618 | 2.238721 | 1.998844 | 2.238721 | 1.983223
2.511886 | 2.062639 | 2.511886 | 2.142481 | 2.511886 | 2.085836 | 2.511886 | 2.147633 | 2.511886 | 2.09647 | 2.511886 | 2.146801 | 2.511886 | 2.098015 | 2.511886 | 2.143346 | 2.511886 | 2.095989 | 2.511886 | 2.14454 | 2.511886 | 2.10027 | 2.511886 | 2.172258 | 2.511886 | 2.135873 | 2.511886 | 2.193908 | 2.511886 | 2.159567 | 2.511886 | 2.199031 | 2.511886 | 2.167551 | 2.511886 | 2.190664 | 2.511886 | 2.164256 | 2.511886 | 2.19087 | 2.511886 | 2.161174 | 2.511886 | 2.191344 | 2.511886 | 2.16184 | 2.511886 | 2.057627 | 2.511886 | 2.053109 | 2.511886 | 2.087526896 | 2.511886 | 2.076291 | 2.511886 | 2.099356 | 2.511886 | 2.083144 | 2.511886 | 2.098245 | 2.511886 | 2.079963 | 2.511886 | 2.095753 | 2.511886 | 2.07887 | 2.511886 | 2.098559 | 2.511886 | 2.082144 | 2.511886 | 2.029161 | 2.511886 | 2.031465 | 2.511886 | 2.055098 | 2.511886 | 2.049704 | 2.511886 | 2.064029 | 2.511886 | 2.053163 | 2.511886 | 2.062269 | 2.511886 | 2.049662 | 2.511886 | 2.059768 | 2.511886 | 2.046301 | 2.511886 | 2.062559 | 2.511886 | 2.049117 | 2.511886 | 1.975565 | 2.511886 | 1.972308 | 2.511886 | 1.992712 | 2.511886 | 1.987933 | 2.511886 | 2.000938 | 2.511886 | 1.995581 | 2.511886 | 2.004126 | 2.511886 | 1.993766 | 2.511886 | 2.002166 | 2.511886 | 1.98914 | 2.511886 | 2.006908 | 2.511886 | 1.990894
2.818383 | 2.070646 | 2.818383 | 2.151176 | 2.818383 | 2.093286 | 2.818383 | 2.156378 | 2.818383 | 2.10404 | 2.818383 | 2.155743 | 2.818383 | 2.105976 | 2.818383 | 2.152173 | 2.818383 | 2.103799 | 2.818383 | 2.153431 | 2.818383 | 2.108106 | 2.818383 | 2.182443 | 2.818383 | 2.144865 | 2.818383 | 2.204513 | 2.818383 | 2.169124 | 2.818383 | 2.209838 | 2.818383 | 2.177201 | 2.818383 | 2.201614 | 2.818383 | 2.174095 | 2.818383 | 2.20188 | 2.818383 | 2.171033 | 2.818383 | 2.202297 | 2.818383 | 2.171695 | 2.818383 | 2.065023 | 2.818383 | 2.060586 | 2.818383 | 2.095819 | 2.818383 | 2.082872 | 2.818383 | 2.107407 | 2.818383 | 2.090049 | 2.818383 | 2.106552 | 2.818383 | 2.086895 | 2.818383 | 2.103946 | 2.818383 | 2.085889 | 2.818383 | 2.10678 | 2.818383 | 2.089057 | 2.818383 | 2.037574 | 2.818383 | 2.038369 | 2.818383 | 2.06284 | 2.818383 | 2.057047 | 2.818383 | 2.072297 | 2.818383 | 2.060778 | 2.818383 | 2.070615 | 2.818383 | 2.05728 | 2.818383 | 2.068073 | 2.818383 | 2.054062 | 2.818383 | 2.070998 | 2.818383 | 2.056886 | 2.818383 | 1.982665 | 2.818383 | 1.979142 | 2.818383 | 1.999706 | 2.818383 | 1.994922 | 2.818383 | 2.008272 | 2.818383 | 2.002374 | 2.818383 | 2.011614 | 2.818383 | 2.000639 | 2.818383 | 2.00962 | 2.818383 | 1.99615 | 2.818383 | 2.014425 | 2.818383 | 1.997939
3.162278 | 2.07737 | 3.162278 | 2.158703 | 3.162278 | 2.100332 | 3.162278 | 2.164462 | 3.162278 | 2.110994 | 3.162278 | 2.164056 | 3.162278 | 2.113193 | 3.162278 | 2.160343 | 3.162278 | 2.111031 | 3.162278 | 2.161649 | 3.162278 | 2.115506 | 3.162278 | 2.192359 | 3.162278 | 2.153164 | 3.162278 | 2.213806 | 3.162278 | 2.177814 | 3.162278 | 2.219639 | 3.162278 | 2.186165 | 3.162278 | 2.211641 | 3.162278 | 2.183099 | 3.162278 | 2.211828 | 3.162278 | 2.179982 | 3.162278 | 2.212318 | 3.162278 | 2.180872 | 3.162278 | 2.071526 | 3.162278 | 2.06673 | 3.162278 | 2.103118 | 3.162278 | 2.089048 | 3.162278 | 2.114636 | 3.162278 | 2.096259 | 3.162278 | 2.114215 | 3.162278 | 2.093388 | 3.162278 | 2.111601 | 3.162278 | 2.092414 | 3.162278 | 2.114506 | 3.162278 | 2.095449 | 3.162278 | 2.044865 | 3.162278 | 2.044819 | 3.162278 | 2.070454 | 3.162278 | 2.06376 | 3.162278 | 2.079869 | 3.162278 | 2.067631 | 3.162278 | 2.078296 | 3.162278 | 2.064373 | 3.162278 | 2.075668 | 3.162278 | 2.061115 | 3.162278 | 2.078674 | 3.162278 | 2.064006 | 3.162278 | 1.989698 | 3.162278 | 1.984926 | 3.162278 | 2.006295 | 3.162278 | 2.001341 | 3.162278 | 2.014908 | 3.162278 | 2.008715 | 3.162278 | 2.018563 | 3.162278 | 2.006984 | 3.162278 | 2.016542 | 3.162278 | 2.002568 | 3.162278 | 2.021633 | 3.162278 | 2.004432
3.548134 | 2.083669 | 3.548134 | 2.165829 | 3.548134 | 2.106652 | 3.548134 | 2.171829 | 3.548134 | 2.11744 | 3.548134 | 2.171559 | 3.548134 | 2.11965 | 3.548134 | 2.16785 | 3.548134 | 2.117654 | 3.548134 | 2.169252 | 3.548134 | 2.122242 | 3.548134 | 2.201444 | 3.548134 | 2.161531 | 3.548134 | 2.222098 | 3.548134 | 2.185588 | 3.548134 | 2.228772 | 3.548134 | 2.194079589 | 3.548134 | 2.220977 | 3.548134 | 2.191356 | 3.548134 | 2.221039 | 3.548134 | 2.188202 | 3.548134 | 2.221558 | 3.548134 | 2.189235 | 3.548134 | 2.077713 | 3.548134 | 2.072043 | 3.548134 | 2.109726 | 3.548134 | 2.0947 | 3.548134 | 2.121374 | 3.548134 | 2.102214 | 3.548134 | 2.121156 | 3.548134 | 2.099307 | 3.548134 | 2.118564 | 3.548134 | 2.098387 | 3.548134 | 2.121873 | 3.548134 | 2.101524 | 3.548134 | 2.050919 | 3.548134 | 2.051 | 3.548134 | 2.077609 | 3.548134 | 2.070138 | 3.548134 | 2.08687 | 3.548134 | 2.073924 | 3.548134 | 2.085444 | 3.548134 | 2.070979 | 3.548134 | 2.082894 | 3.548134 | 2.067561 | 3.548134 | 2.085871 | 3.548134 | 2.07055 | 3.548134 | 1.99604 | 3.548134 | 1.990185 | 3.548134 | 2.012545 | 3.548134 | 2.006995 | 3.548134 | 2.0212 | 3.548134 | 2.014475 | 3.548134 | 2.024934 | 3.548134 | 2.012907 | 3.548134 | 2.022962 | 3.548134 | 2.008525 | 3.548134 | 2.028187 | 3.548134 | 2.010427
3.981072 | 2.089405 | 3.981072 | 2.172426 | 3.981072 | 2.112473 | 3.981072 | 2.178649 | 3.981072 | 2.123482 | 3.981072 | 2.178538 | 3.981072 | 2.12569 | 3.981072 | 2.174748 | 3.981072 | 2.123792 | 3.981072 | 2.176401 | 3.981072 | 2.128379 | 3.981072 | 2.209341 | 3.981072 | 2.169194 | 3.981072 | 2.230138 | 3.981072 | 2.192739708 | 3.981072 | 2.237342 | 3.981072 | 2.201256 | 3.981072 | 2.229675 | 3.981072 | 2.198904 | 3.981072 | 2.229606 | 3.981072 | 2.195804 | 3.981072 | 2.23012 | 3.981072 | 2.19684 | 3.981072 | 2.083726 | 3.981072 | 2.076936 | 3.981072 | 2.115665 | 3.981072 | 2.100151 | 3.981072 | 2.127534 | 3.981072 | 2.107731 | 3.981072 | 2.127548 | 3.981072 | 2.104796 | 3.981072 | 2.125037 | 3.981072 | 2.103839 | 3.981072 | 2.128598 | 3.981072 | 2.107227 | 3.981072 | 2.056709 | 3.981072 | 2.056263 | 3.981072 | 2.083794 | 3.981072 | 2.076076 | 3.981072 | 2.093546 | 3.981072 | 2.079706 | 3.981072 | 2.092169 | 3.981072 | 2.076966 | 3.981072 | 2.089712 | 3.981072 | 2.073502 | 3.981072 | 2.092645 | 3.981072 | 2.076525 | 3.981072 | 2.001929 | 3.981072 | 1.995023 | 3.981072 | 2.018134 | 3.981072 | 2.012172 | 3.981072 | 2.027141 | 3.981072 | 2.019773 | 3.981072 | 2.030828 | 3.981072 | 2.018344 | 3.981072 | 2.028827 | 3.981072 | 2.014066 | 3.981072 | 2.033955 | 3.981072 | 2.015961
4.466836 | 2.093632 | 4.466836 | 2.178208 | 4.466836 | 2.117852 | 4.466836 | 2.184922 | 4.466836 | 2.129061 | 4.466836 | 2.185051 | 4.466836 | 2.131396 | 4.466836 | 2.181142 | 4.466836 | 2.129667 | 4.466836 | 2.182975 | 4.466836 | 2.134164 | 4.466836 | 2.217103 | 4.466836 | 2.175453 | 4.466836 | 2.238149 | 4.466836 | 2.199179 | 4.466836 | 2.245196 | 4.466836 | 2.207923 | 4.466836 | 2.237516 | 4.466836 | 2.205828 | 4.466836 | 2.237532 | 4.466836 | 2.2027 | 4.466836 | 2.238118 | 4.466836 | 2.203844 | 4.466836 | 2.088921 | 4.466836 | 2.081673 | 4.466836 | 2.121221 | 4.466836 | 2.10534 | 4.466836 | 2.13325 | 4.466836 | 2.112735 | 4.466836 | 2.133621 | 4.466836 | 2.110041 | 4.466836 | 2.131184 | 4.466836 | 2.109013 | 4.466836 | 2.134664 | 4.466836 | 2.112455 | 4.466836 | 2.06269 | 4.466836 | 2.061427 | 4.466836 | 2.089497 | 4.466836 | 2.08141 | 4.466836 | 2.099771 | 4.466836 | 2.085146 | 4.466836 | 2.098335 | 4.466836 | 2.082465 | 4.466836 | 2.095887 | 4.466836 | 2.079028 | 4.466836 | 2.098804 | 4.466836 | 2.082202 | 4.466836 | 2.007741 | 4.466836 | 1.999631 | 4.466836 | 2.02328 | 4.466836 | 2.017022 | 4.466836 | 2.032461 | 4.466836 | 2.024648 | 4.466836 | 2.036327 | 4.466836 | 2.023396 | 4.466836 | 2.0342 | 4.466836 | 2.019206 | 4.466836 | 2.03939 | 4.466836 | 2.020939
5.011872 | 2.097802 | 5.011872 | 2.184042 | 5.011872 | 2.123161 | 5.011872 | 2.190632 | 5.011872 | 2.134235 | 5.011872 | 2.190977 | 5.011872 | 2.13664 | 5.011872 | 2.187118 | 5.011872 | 2.13516 | 5.011872 | 2.189046 | 5.011872 | 2.139667 | 5.011872 | 2.224337 | 5.011872 | 2.181319 | 5.011872 | 2.245559 | 5.011872 | 2.205153 | 5.011872 | 2.252456 | 5.011872 | 2.214002 | 5.011872 | 2.244677 | 5.011872 | 2.212276 | 5.011872 | 2.244969 | 5.011872 | 2.209013 | 5.011872 | 2.245548 | 5.011872 | 2.210255 | 5.011872 | 2.093405 | 5.011872 | 2.087203 | 5.011872 | 2.126546 | 5.011872 | 2.110293 | 5.011872 | 2.138827 | 5.011872 | 2.117551 | 5.011872 | 2.139189 | 5.011872 | 2.114969 | 5.011872 | 2.13697 | 5.011872 | 2.113859 | 5.011872 | 2.140348 | 5.011872 | 2.117374 | 5.011872 | 2.067828 | 5.011872 | 2.067514 | 5.011872 | 2.094873 | 5.011872 | 2.086448 | 5.011872 | 2.105145 | 5.011872 | 2.090173 | 5.011872 | 2.103902 | 5.011872 | 2.087589 | 5.011872 | 2.101527 | 5.011872 | 2.084261 | 5.011872 | 2.104495 | 5.011872 | 2.087633 | 5.011872 | 2.013018 | 5.011872 | 2.00398 | 5.011872 | 2.028293 | 5.011872 | 2.021503 | 5.011872 | 2.037357863 | 5.011872 | 2.028969 | 5.011872 | 2.041416 | 5.011872 | 2.028101 | 5.011872 | 2.039256 | 5.011872 | 2.02399 | 5.011872 | 2.04449 | 5.011872 | 2.025443
5.623413 | 2.102343 | 5.623413 | 2.189668 | 5.623413 | 2.128195 | 5.623413 | 2.195917 | 5.623413 | 2.139136 | 5.623413 | 2.1965 | 5.623413 | 2.141673 | 5.623413 | 2.192727 | 5.623413 | 2.140218 | 5.623413 | 2.194668 | 5.623413 | 2.144871 | 5.623413 | 2.231222 | 5.623413 | 2.186538 | 5.623413 | 2.25198 | 5.623413 | 2.21084 | 5.623413 | 2.259051 | 5.623413 | 2.219752 | 5.623413 | 2.25157 | 5.623413 | 2.218231 | 5.623413 | 2.25187 | 5.623413 | 2.214804 | 5.623413 | 2.252459 | 5.623413 | 2.216131 | 5.623413 | 2.098018 | 5.623413 | 2.091859 | 5.623413 | 2.131192 | 5.623413 | 2.114925 | 5.623413 | 2.143986 | 5.623413 | 2.121737 | 5.623413 | 2.144344 | 5.623413 | 2.119444 | 5.623413 | 2.142368 | 5.623413 | 2.118282 | 5.623413 | 2.14576 | 5.623413 | 2.121955 | 5.623413 | 2.072276 | 5.623413 | 2.073098 | 5.623413 | 2.099844 | 5.623413 | 2.091519 | 5.623413 | 2.110025 | 5.623413 | 2.094761 | 5.623413 | 2.109126 | 5.623413 | 2.092422 | 5.623413 | 2.106748 | 5.623413 | 2.089145 | 5.623413 | 2.109803 | 5.623413 | 2.092581 | 5.623413 | 2.017975 | 5.623413 | 2.008277 | 5.623413 | 2.033143 | 5.623413 | 2.025604 | 5.623413 | 2.041934 | 5.623413 | 2.033277 | 5.623413 | 2.046043 | 5.623413 | 2.03241 | 5.623413 | 2.04403 | 5.623413 | 2.028554284 | 5.623413 | 2.049087 | 5.623413 | 2.029741
6.309573 | 2.106543 | 6.309573 | 2.194542 | 6.309573 | 2.132689 | 6.309573 | 2.200942 | 6.309573 | 2.143826 | 6.309573 | 2.201714 | 6.309573 | 2.146465 | 6.309573 | 2.198046 | 6.309573 | 2.144967 | 6.309573 | 2.199951 | 6.309573 | 2.149781 | 6.309573 | 2.237858 | 6.309573 | 2.191861 | 6.309573 | 2.25787 | 6.309573 | 2.215798 | 6.309573 | 2.265016 | 6.309573 | 2.225153 | 6.309573 | 2.258163 | 6.309573 | 2.223764 | 6.309573 | 2.258298 | 6.309573 | 2.220173 | 6.309573 | 2.258959 | 6.309573 | 2.22159 | 6.309573 | 2.102633 | 6.309573 | 2.095005 | 6.309573 | 2.135749 | 6.309573 | 2.118826 | 6.309573 | 2.148653 | 6.309573 | 2.125518 | 6.309573 | 2.149308 | 6.309573 | 2.12354 | 6.309573 | 2.147224 | 6.309573 | 2.122448 | 6.309573 | 2.150831 | 6.309573 | 2.126106 | 6.309573 | 2.076921 | 6.309573 | 2.077223 | 6.309573 | 2.104528 | 6.309573 | 2.096154 | 6.309573 | 2.114788 | 6.309573 | 2.099096 | 6.309573 | 2.113988 | 6.309573 | 2.097013 | 6.309573 | 2.111666 | 6.309573 | 2.093661 | 6.309573 | 2.114685 | 6.309573 | 2.097184 | 6.309573 | 2.022394 | 6.309573 | 2.012254 | 6.309573 | 2.037461 | 6.309573 | 2.029576 | 6.309573 | 2.046156 | 6.309573 | 2.037718 | 6.309573 | 2.050384 | 6.309573 | 2.036524 | 6.309573 | 2.048442 | 6.309573 | 2.03291 | 6.309573 | 2.053489 | 6.309573 | 2.033893
7.079458 | 2.110774 | 7.079458 | 2.198931 | 7.079458 | 2.136783 | 7.079458 | 2.205618 | 7.079458 | 2.14819 | 7.079458 | 2.206556 | 7.079458 | 2.150801 | 7.079458 | 2.203038 | 7.079458 | 2.149429 | 7.079458 | 2.204933 | 7.079458 | 2.154328 | 7.079458 | 2.243807 | 7.079458 | 2.197123 | 7.079458 | 2.263589 | 7.079458 | 2.22031 | 7.079458 | 2.270746 | 7.079458 | 2.230211 | 7.079458 | 2.264136 | 7.079458 | 2.22874 | 7.079458 | 2.264307 | 7.079458 | 2.225204 | 7.079458 | 2.264914 | 7.079458 | 2.226708 | 7.079458 | 2.107175 | 7.079458 | 2.098579 | 7.079458 | 2.140453 | 7.079458 | 2.122531 | 7.079458 | 2.1531 | 7.079458 | 2.129498 | 7.079458 | 2.153905 | 7.079458 | 2.127572 | 7.079458 | 2.15165 | 7.079458 | 2.126528 | 7.079458 | 2.15535 | 7.079458 | 2.130118 | 7.079458 | 2.081872 | 7.079458 | 2.081382 | 7.079458 | 2.109095 | 7.079458 | 2.10022 | 7.079458 | 2.119517 | 7.079458 | 2.103134 | 7.079458 | 2.118453 | 7.079458 | 2.1013 | 7.079458 | 2.116288 | 7.079458 | 2.097938 | 7.079458 | 2.119261 | 7.079458 | 2.101542 | 7.079458 | 2.025508 | 7.079458 | 2.015806 | 7.079458 | 2.041049 | 7.079458 | 2.033367 | 7.079458 | 2.050164 | 7.079458 | 2.041765 | 7.079458 | 2.054493 | 7.079458 | 2.040529 | 7.079458 | 2.052527 | 7.079458 | 2.036832 | 7.079458 | 2.057753 | 7.079458 | 2.037864
7.943282 | 2.11523 | 7.943282 | 2.203151 | 7.943282 | 2.140542 | 7.943282 | 2.209954 | 7.943282 | 2.152181 | 7.943282 | 2.211144 | 7.943282 | 2.155038 | 7.943282 | 2.20762 | 7.943282 | 2.153644 | 7.943282 | 2.209326 | 7.943282 | 2.158485 | 7.943282 | 2.249079971 | 7.943282 | 2.200974 | 7.943282 | 2.269213 | 7.943282 | 2.224952 | 7.943282 | 2.27615 | 7.943282 | 2.234739 | 7.943282 | 2.269574 | 7.943282 | 2.233258 | 7.943282 | 2.269732 | 7.943282 | 2.229826 | 7.943282 | 2.270399 | 7.943282 | 2.231555 | 7.943282 | 2.111056 | 7.943282 | 2.102789 | 7.943282 | 2.144566 | 7.943282 | 2.126253 | 7.943282 | 2.157293 | 7.943282 | 2.133185 | 7.943282 | 2.158029 | 7.943282 | 2.131448 | 7.943282 | 2.155826 | 7.943282 | 2.130303 | 7.943282 | 2.159392 | 7.943282 | 2.133882 | 7.943282 | 2.085806 | 7.943282 | 2.085465 | 7.943282 | 2.113292 | 7.943282 | 2.104365 | 7.943282 | 2.12375 | 7.943282 | 2.106932 | 7.943282 | 2.122694 | 7.943282 | 2.105246 | 7.943282 | 2.120589 | 7.943282 | 2.101973 | 7.943282 | 2.123485 | 7.943282 | 2.105589 | 7.943282 | 2.028456 | 7.943282 | 2.019495 | 7.943282 | 2.044721 | 7.943282 | 2.036886 | 7.943282 | 2.054019455 | 7.943282 | 2.045335 | 7.943282 | 2.058328 | 7.943282 | 2.044318 | 7.943282 | 2.056484 | 7.943282 | 2.040512 | 7.943282 | 2.061635 | 7.943282 | 2.041656
8.912509 | 2.118646 | 8.912509 | 2.207396 | 8.912509 | 2.144507 | 8.912509 | 2.214135 | 8.912509 | 2.155983 | 8.912509 | 2.215467 | 8.912509 | 2.159037 | 8.912509 | 2.211768 | 8.912509 | 2.157604 | 8.912509 | 2.213391 | 8.912509 | 2.162387 | 8.912509 | 2.253100828 | 8.912509 | 2.204757 | 8.912509 | 2.274381 | 8.912509 | 2.229264 | 8.912509 | 2.281011 | 8.912509 | 2.238776 | 8.912509 | 2.274636 | 8.912509 | 2.237631 | 8.912509 | 2.274586 | 8.912509 | 2.234005 | 8.912509 | 2.275513 | 8.912509 | 2.235898 | 8.912509 | 2.113924 | 8.912509 | 2.106257 | 8.912509 | 2.148038 | 8.912509 | 2.129522 | 8.912509 | 2.161092 | 8.912509 | 2.136634 | 8.912509 | 2.161954 | 8.912509 | 2.135056 | 8.912509 | 2.159734 | 8.912509 | 2.133744 | 8.912509 | 2.163333 | 8.912509 | 2.137422 | 8.912509 | 2.089538 | 8.912509 | 2.089028 | 8.912509 | 2.117167 | 8.912509 | 2.108254 | 8.912509 | 2.127345 | 8.912509 | 2.110613 | 8.912509 | 2.126729 | 8.912509 | 2.108916 | 8.912509 | 2.124544 | 8.912509 | 2.105737 | 8.912509 | 2.12748 | 8.912509 | 2.109353 | 8.912509 | 2.031136 | 8.912509 | 2.023146 | 8.912509 | 2.048392 | 8.912509 | 2.040401 | 8.912509 | 2.057651 | 8.912509 | 2.048764 | 8.912509 | 2.061908 | 8.912509 | 2.047801 | 8.912509 | 2.060249 | 8.912509 | 2.044056 | 8.912509 | 2.065268 | 8.912509 | 2.045331
10 | 2.121836 | 10 | 2.211207 | 10 | 2.148275 | 10 | 2.218088 | 10 | 2.159749 | 10 | 2.219401 | 10 | 2.16262 | 10 | 2.215659 | 10 | 2.161354 | 10 | 2.217454 | 10 | 2.166175 | 10 | 2.256569 | 10 | 2.208309 | 10 | 2.278932 | 10 | 2.233051 | 10 | 2.285499 | 10 | 2.242536 | 10 | 2.279278 | 10 | 2.241627 | 10 | 2.279034 | 10 | 2.237903 | 10 | 2.280235 | 10 | 2.239823 | 10 | 2.116605 | 10 | 2.108681 | 10 | 2.151545 | 10 | 2.132514 | 10 | 2.164822 | 10 | 2.140056 | 10 | 2.165699 | 10 | 2.138389 | 10 | 2.16349 | 10 | 2.137077 | 10 | 2.167211 | 10 | 2.140891 | 10 | 2.093653 | 10 | 2.092892 | 10 | 2.12095 | 10 | 2.111422 | 10 | 2.130738 | 10 | 2.114105 | 10 | 2.130496 | 10 | 2.112499 | 10 | 2.128268 | 10 | 2.109359 | 10 | 2.131312 | 10 | 2.11291 | 10 | 2.033166 | 10 | 2.026301 | 10 | 2.05139 | 10 | 2.043937 | 10 | 2.061094 | 10 | 2.05216 | 10 | 2.065262 | 10 | 2.050933 | 10 | 2.063706 | 10 | 2.047349 | 10 | 2.068632 | 10 | 2.048707
11.22018 | 2.125613 | 11.22018 | 2.214617 | 11.22018 | 2.151288 | 11.22018 | 2.221789 | 11.22018 | 2.163312 | 11.22018 | 2.223152 | 11.22018 | 2.166193 | 11.22018 | 2.219431 | 11.22018 | 2.164868 | 11.22018 | 2.221416 | 11.22018 | 2.169785 | 11.22018 | 2.26086 | 11.22018 | 2.211339 | 11.22018 | 2.28326 | 11.22018 | 2.236774 | 11.22018 | 2.289696 | 11.22018 | 2.246004 | 11.22018 | 2.283625 | 11.22018 | 2.245275 | 11.22018 | 2.283279 | 11.22018 | 2.241667 | 11.22018 | 2.284757 | 11.22018 | 2.243616 | 11.22018 | 2.119812 | 11.22018 | 2.111191 | 11.22018 | 2.15501 | 11.22018 | 2.135412 | 11.22018 | 2.16826 | 11.22018 | 2.143231 | 11.22018 | 2.169147 | 11.22018 | 2.141523 | 11.22018 | 2.167058 | 11.22018 | 2.140242 | 11.22018 | 2.170789 | 11.22018 | 2.14414 | 11.22018 | 2.097012 | 11.22018 | 2.096283 | 11.22018 | 2.124566 | 11.22018 | 2.114185 | 11.22018 | 2.134143 | 11.22018 | 2.117465 | 11.22018 | 2.134009 | 11.22018 | 2.115928 | 11.22018 | 2.131908 | 11.22018 | 2.112775 | 11.22018 | 2.134949 | 11.22018 | 2.116374 | 11.22018 | 2.036556 | 11.22018 | 2.028144 | 11.22018 | 2.054464 | 11.22018 | 2.047099 | 11.22018 | 2.064381 | 11.22018 | 2.05529 | 11.22018 | 2.068552 | 11.22018 | 2.053954 | 11.22018 | 2.066843 | 11.22018 | 2.050507 | 11.22018 | 2.071812 | 11.22018 | 2.051803
12.58925 | 2.128313 | 12.58925 | 2.217927 | 12.58925 | 2.154189 | 12.58925 | 2.225223 | 12.58925 | 2.166583 | 12.58925 | 2.226824 | 12.58925 | 2.169568 | 12.58925 | 2.222891 | 12.58925 | 2.168082 | 12.58925 | 2.225135749 | 12.58925 | 2.17316 | 12.58925 | 2.264938 | 12.58925 | 2.214845 | 12.58925 | 2.287244 | 12.58925 | 2.240495 | 12.58925 | 2.293607 | 12.58925 | 2.249478 | 12.58925 | 2.287685 | 12.58925 | 2.248793 | 12.58925 | 2.287372 | 12.58925 | 2.245278 | 12.58925 | 2.288912 | 12.58925 | 2.247161 | 12.58925 | 2.123187 | 12.58925 | 2.114166 | 12.58925 | 2.15795 | 12.58925 | 2.138219 | 12.58925 | 2.171329 | 12.58925 | 2.146247 | 12.58925 | 2.172344 | 12.58925 | 2.144491 | 12.58925 | 2.170261 | 12.58925 | 2.143167 | 12.58925 | 2.174111 | 12.58925 | 2.147187 | 12.58925 | 2.100468 | 12.58925 | 2.099193 | 12.58925 | 2.127978 | 12.58925 | 2.117145 | 12.58925 | 2.137481 | 12.58925 | 2.120734 | 12.58925 | 2.137215 | 12.58925 | 2.119011 | 12.58925 | 2.135336 | 12.58925 | 2.115867 | 12.58925 | 2.138401 | 12.58925 | 2.119548 | 12.58925 | 2.040738 | 12.58925 | 2.029928 | 12.58925 | 2.057954 | 12.58925 | 2.049806 | 12.58925 | 2.067401 | 12.58925 | 2.058179 | 12.58925 | 2.071708 | 12.58925 | 2.056965 | 12.58925 | 2.069829 | 12.58925 | 2.053518 | 12.58925 | 2.074914 | 12.58925 | 2.054835
14.12538 | 2.130876 | 14.12538 | 2.220919 | 14.12538 | 2.157143 | 14.12538 | 2.228284 | 14.12538 | 2.169632 | 14.12538 | 2.230192 | 14.12538 | 2.172583 | 14.12538 | 2.226166 | 14.12538 | 2.171062 | 14.12538 | 2.228524 | 14.12538 | 2.176248 | 14.12538 | 2.267804 | 14.12538 | 2.218878 | 14.12538 | 2.290891 | 14.12538 | 2.244082 | 14.12538 | 2.297254 | 14.12538 | 2.252854 | 14.12538 | 2.29134 | 14.12538 | 2.25212 | 14.12538 | 2.291152 | 14.12538 | 2.24865 | 14.12538 | 2.292549 | 14.12538 | 2.250486 | 14.12538 | 2.126692 | 14.12538 | 2.116629 | 14.12538 | 2.160784 | 14.12538 | 2.14107 | 14.12538 | 2.174257 | 14.12538 | 2.149137 | 14.12538 | 2.175371 | 14.12538 | 2.14717 | 14.12538 | 2.173316 | 14.12538 | 2.146061 | 14.12538 | 2.177256 | 14.12538 | 2.150095 | 14.12538 | 2.103905 | 14.12538 | 2.101433 | 14.12538 | 2.131037 | 14.12538 | 2.120388 | 14.12538 | 2.140618 | 14.12538 | 2.123614 | 14.12538 | 2.14026 | 14.12538 | 2.121962 | 14.12538 | 2.138524 | 14.12538 | 2.118793 | 14.12538 | 2.141524 | 14.12538 | 2.122371 | 14.12538 | 2.043386 | 14.12538 | 2.032679 | 14.12538 | 2.060948 | 14.12538 | 2.052146 | 14.12538 | 2.070261 | 14.12538 | 2.060941 | 14.12538 | 2.074492744 | 14.12538 | 2.059851 | 14.12538 | 2.072832 | 14.12538 | 2.056368 | 14.12538 | 2.077813 | 14.12538 | 2.057742
15.84893 | 2.133839 | 15.84893 | 2.22393 | 15.84893 | 2.159756 | 15.84893 | 2.231228 | 15.84893 | 2.172275 | 15.84893 | 2.233197 | 15.84893 | 2.175335 | 15.84893 | 2.229302 | 15.84893 | 2.173883 | 15.84893 | 2.231613 | 15.84893 | 2.179037 | 15.84893 | 2.270815 | 15.84893 | 2.221905 | 15.84893 | 2.294215 | 15.84893 | 2.247441 | 15.84893 | 2.30068 | 15.84893 | 2.255944089 | 15.84893 | 2.294674 | 15.84893 | 2.255243 | 15.84893 | 2.294544 | 15.84893 | 2.251705 | 15.84893 | 2.295948 | 15.84893 | 2.253642 | 15.84893 | 2.130027 | 15.84893 | 2.119355 | 15.84893 | 2.163769 | 15.84893 | 2.143654 | 15.84893 | 2.176878108 | 15.84893 | 2.151719 | 15.84893 | 2.178201 | 15.84893 | 2.149762 | 15.84893 | 2.176297 | 15.84893 | 2.148794 | 15.84893 | 2.180263 | 15.84893 | 2.152877 | 15.84893 | 2.10707 | 15.84893 | 2.103311 | 15.84893 | 2.133889 | 15.84893 | 2.123026 | 15.84893 | 2.143569765 | 15.84893 | 2.126327 | 15.84893 | 2.143341 | 15.84893 | 2.124879 | 15.84893 | 2.141508 | 15.84893 | 2.121573 | 15.84893 | 2.144414 | 15.84893 | 2.125088 | 15.84893 | 2.045455 | 15.84893 | 2.035311 | 15.84893 | 2.06361 | 15.84893 | 2.054521 | 15.84893 | 2.072915 | 15.84893 | 2.063517692 | 15.84893 | 2.076997 | 15.84893 | 2.062579 | 15.84893 | 2.075637 | 15.84893 | 2.059033 | 15.84893 | 2.080631 | 15.84893 | 2.060374
17.78279 | 2.136439 | 17.78279 | 2.226919 | 17.78279 | 2.162077 | 17.78279 | 2.233943 | 17.78279 | 2.174631 | 17.78279 | 2.236039 | 17.78279 | 2.1778 | 17.78279 | 2.232108 | 17.78279 | 2.176633 | 17.78279 | 2.23434 | 17.78279 | 2.181529 | 17.78279 | 2.274046 | 17.78279 | 2.223541 | 17.78279 | 2.29694 | 17.78279 | 2.250169 | 17.78279 | 2.303772 | 17.78279 | 2.258821 | 17.78279 | 2.297748 | 17.78279 | 2.258208 | 17.78279 | 2.297654 | 17.78279 | 2.25456 | 17.78279 | 2.299006 | 17.78279 | 2.256565 | 17.78279 | 2.132298 | 17.78279 | 2.122223 | 17.78279 | 2.16644 | 17.78279 | 2.14627 | 17.78279 | 2.179485 | 17.78279 | 2.153875 | 17.78279 | 2.180852 | 17.78279 | 2.152331 | 17.78279 | 2.179059 | 17.78279 | 2.15113 | 17.78279 | 2.183042 | 17.78279 | 2.155386 | 17.78279 | 2.110194 | 17.78279 | 2.105446 | 17.78279 | 2.136468 | 17.78279 | 2.124999 | 17.78279 | 2.146394 | 17.78279 | 2.128967 | 17.78279 | 2.146237 | 17.78279 | 2.127594 | 17.78279 | 2.144404 | 17.78279 | 2.12418 | 17.78279 | 2.147341 | 17.78279 | 2.127735 | 17.78279 | 2.048022 | 17.78279 | 2.037513 | 17.78279 | 2.06612 | 17.78279 | 2.05721 | 17.78279 | 2.075223 | 17.78279 | 2.065915 | 17.78279 | 2.079624 | 17.78279 | 2.065124 | 17.78279 | 2.078078 | 17.78279 | 2.061612 | 17.78279 | 2.083326 | 17.78279 | 2.062871
19.95262 | 2.138881 | 19.95262 | 2.229354 | 19.95262 | 2.164257 | 19.95262 | 2.236549 | 19.95262 | 2.176932 | 19.95262 | 2.238615 | 19.95262 | 2.180132 | 19.95262 | 2.234588 | 19.95262 | 2.179168 | 19.95262 | 2.236835 | 19.95262 | 2.183878 | 19.95262 | 2.276553 | 19.95262 | 2.225453 | 19.95262 | 2.299518 | 19.95262 | 2.252544 | 19.95262 | 2.30635 | 19.95262 | 2.261596 | 19.95262 | 2.300479 | 19.95262 | 2.261003 | 19.95262 | 2.300484 | 19.95262 | 2.257472 | 19.95262 | 2.301738 | 19.95262 | 2.259321 | 19.95262 | 2.133776 | 19.95262 | 2.124129 | 19.95262 | 2.168927 | 19.95262 | 2.148781 | 19.95262 | 2.182192 | 19.95262 | 2.156073 | 19.95262 | 2.18346 | 19.95262 | 2.154754 | 19.95262 | 2.181639 | 19.95262 | 2.153405 | 19.95262 | 2.185608 | 19.95262 | 2.157577 | 19.95262 | 2.112549 | 19.95262 | 2.107161 | 19.95262 | 2.138608 | 19.95262 | 2.126901 | 19.95262 | 2.149141 | 19.95262 | 2.131168 | 19.95262 | 2.148853 | 19.95262 | 2.130012 | 19.95262 | 2.147111 | 19.95262 | 2.12663 | 19.95262 | 2.150174 | 19.95262 | 2.130123 | 19.95262 | 2.050339 | 19.95262 | 2.039434 | 19.95262 | 2.068234 | 19.95262 | 2.059677 | 19.95262 | 2.077495 | 19.95262 | 2.068161 | 19.95262 | 2.082308 | 19.95262 | 2.067489 | 19.95262 | 2.0804 | 19.95262 | 2.064033 | 19.95262 | 2.085827 | 19.95262 | 2.065394
22.38721 | 2.141368 | 22.38721 | 2.231193 | 22.38721 | 2.166404 | 22.38721 | 2.239228 | 22.38721 | 2.179186 | 22.38721 | 2.240882 | 22.38721 | 2.182388 | 22.38721 | 2.236888 | 22.38721 | 2.181392 | 22.38721 | 2.239304 | 22.38721 | 2.186204 | 22.38721 | 2.279248 | 22.38721 | 2.227945 | 22.38721 | 2.301956919 | 22.38721 | 2.254948 | 22.38721 | 2.308638 | 22.38721 | 2.264277 | 22.38721 | 2.302977 | 22.38721 | 2.263596 | 22.38721 | 2.302969 | 22.38721 | 2.260162 | 22.38721 | 2.304289 | 22.38721 | 2.262018 | 22.38721 | 2.135715 | 22.38721 | 2.126002 | 22.38721 | 2.171356 | 22.38721 | 2.150477 | 22.38721 | 2.18476 | 22.38721 | 2.15835 | 22.38721 | 2.185981 | 22.38721 | 2.156972 | 22.38721 | 2.184225 | 22.38721 | 2.155727 | 22.38721 | 2.188218 | 22.38721 | 2.159583 | 22.38721 | 2.114289 | 22.38721 | 2.109433 | 22.38721 | 2.140675 | 22.38721 | 2.12896 | 22.38721 | 2.151695 | 22.38721 | 2.133289 | 22.38721 | 2.151256 | 22.38721 | 2.132163 | 22.38721 | 2.14948 | 22.38721 | 2.128831 | 22.38721 | 2.152778 | 22.38721 | 2.132168 | 22.38721 | 2.052528 | 22.38721 | 2.041113 | 22.38721 | 2.070195 | 22.38721 | 2.061581 | 22.38721 | 2.079862 | 22.38721 | 2.070214 | 22.38721 | 2.084698 | 22.38721 | 2.069632 | 22.38721 | 2.082683 | 22.38721 | 2.06615 | 22.38721 | 2.088093 | 22.38721 | 2.067729
25.11886 | 2.143517 | 25.11886 | 2.23304 | 25.11886 | 2.16827 | 25.11886 | 2.241688 | 25.11886 | 2.181233 | 25.11886 | 2.243061 | 25.11886 | 2.184433 | 25.11886 | 2.23919 | 25.11886 | 2.183394 | 25.11886 | 2.241649 | 25.11886 | 2.188255 | 25.11886 | 2.281316 | 25.11886 | 2.230688 | 25.11886 | 2.303881 | 25.11886 | 2.257103 | 25.11886 | 2.310929 | 25.11886 | 2.266672 | 25.11886 | 2.305364 | 25.11886 | 2.266018 | 25.11886 | 2.30515 | 25.11886 | 2.262462 | 25.11886 | 2.306471 | 25.11886 | 2.264747 | 25.11886 | 2.138724 | 25.11886 | 2.128101 | 25.11886 | 2.17361 | 25.11886 | 2.15185 | 25.11886 | 2.186966 | 25.11886 | 2.160237 | 25.11886 | 2.188411 | 25.11886 | 2.159038 | 25.11886 | 2.186758 | 25.11886 | 2.157886 | 25.11886 | 2.190691 | 25.11886 | 2.161574 | 25.11886 | 2.116178 | 25.11886 | 2.112599 | 25.11886 | 2.143 | 25.11886 | 2.13106 | 25.11886 | 2.153911 | 25.11886 | 2.135368 | 25.11886 | 2.15358 | 25.11886 | 2.134183 | 25.11886 | 2.151783 | 25.11886 | 2.130769 | 25.11886 | 2.155182 | 25.11886 | 2.134109 | 25.11886 | 2.054723 | 25.11886 | 2.042602 | 25.11886 | 2.072238 | 25.11886 | 2.063245 | 25.11886 | 2.082008 | 25.11886 | 2.072257 | 25.11886 | 2.086773 | 25.11886 | 2.071719 | 25.11886 | 2.08482 | 25.11886 | 2.068206 | 25.11886 | 2.090138 | 25.11886 | 2.069825
28.18383 | 2.145507 | 28.18383 | 2.235118 | 28.18383 | 2.169852 | 28.18383 | 2.243788 | 28.18383 | 2.182923 | 28.18383 | 2.245102 | 28.18383 | 2.186183 | 28.18383 | 2.241401 | 28.18383 | 2.185281 | 28.18383 | 2.243835 | 28.18383 | 2.190118 | 28.18383 | 2.282436 | 28.18383 | 2.233128 | 28.18383 | 2.305827 | 28.18383 | 2.259243 | 28.18383 | 2.31294 | 28.18383 | 2.268773 | 28.18383 | 2.307561 | 28.18383 | 2.26825 | 28.18383 | 2.307124 | 28.18383 | 2.264762 | 28.18383 | 2.308444 | 28.18383 | 2.267157 | 28.18383 | 2.141848 | 28.18383 | 2.130278 | 28.18383 | 2.175986 | 28.18383 | 2.153677 | 28.18383 | 2.188974 | 28.18383 | 2.16192 | 28.18383 | 2.190521 | 28.18383 | 2.160873 | 28.18383 | 2.18902 | 28.18383 | 2.159807 | 28.18383 | 2.192859 | 28.18383 | 2.163563 | 28.18383 | 2.118433 | 28.18383 | 2.115382 | 28.18383 | 2.145333 | 28.18383 | 2.132954 | 28.18383 | 2.155865 | 28.18383 | 2.137027 | 28.18383 | 2.155735 | 28.18383 | 2.135998 | 28.18383 | 2.154062 | 28.18383 | 2.132555 | 28.18383 | 2.157376 | 28.18383 | 2.135991 | 28.18383 | 2.05631 | 28.18383 | 2.044101 | 28.18383 | 2.074466 | 28.18383 | 2.065165 | 28.18383 | 2.083837 | 28.18383 | 2.074308 | 28.18383 | 2.088645 | 28.18383 | 2.073715 | 28.18383 | 2.086748 | 28.18383 | 2.070131 | 28.18383 | 2.092092 | 28.18383 | 2.071751
31.62278 | 2.147242 | 31.62278 | 2.236687 | 31.62278 | 2.171378 | 31.62278 | 2.245422 | 31.62278 | 2.184462 | 31.62278 | 2.247009 | 31.62278 | 2.18765 | 31.62278 | 2.243294 | 31.62278 | 2.186933 | 31.62278 | 2.245846 | 31.62278 | 2.191852 | 31.62278 | 2.284103 | 31.62278 | 2.235003 | 31.62278 | 2.307871 | 31.62278 | 2.261494 | 31.62278 | 2.314772 | 31.62278 | 2.270806 | 31.62278 | 2.309354 | 31.62278 | 2.270328 | 31.62278 | 2.308998 | 31.62278 | 2.267004 | 31.62278 | 2.310407 | 31.62278 | 2.269047 | 31.62278 | 2.143368 | 31.62278 | 2.1319 | 31.62278 | 2.178304 | 31.62278 | 2.155367 | 31.62278 | 2.190933 | 31.62278 | 2.163661 | 31.62278 | 2.192402 | 31.62278 | 2.162359 | 31.62278 | 2.191069 | 31.62278 | 2.161524 | 31.62278 | 2.194957 | 31.62278 | 2.165366 | 31.62278 | 2.120641 | 31.62278 | 2.11736 | 31.62278 | 2.147344 | 31.62278 | 2.134757 | 31.62278 | 2.157869 | 31.62278 | 2.13837 | 31.62278 | 2.157663 | 31.62278 | 2.137528 | 31.62278 | 2.156167 | 31.62278 | 2.134138 | 31.62278 | 2.159371 | 31.62278 | 2.137676 | 31.62278 | 2.057879 | 31.62278 | 2.04591 | 31.62278 | 2.076529 | 31.62278 | 2.067386 | 31.62278 | 2.085578 | 31.62278 | 2.076236 | 31.62278 | 2.090353 | 31.62278 | 2.07551 | 31.62278 | 2.088515 | 31.62278 | 2.071907 | 31.62278 | 2.093993 | 31.62278 | 2.07343
35.48134 | 2.148377 | 35.48134 | 2.237897 | 35.48134 | 2.172795 | 35.48134 | 2.246883 | 35.48134 | 2.185887 | 35.48134 | 2.2489 | 35.48134 | 2.188918 | 35.48134 | 2.244707 | 35.48134 | 2.188311 | 35.48134 | 2.24751 | 35.48134 | 2.193217 | 35.48134 | 2.286462 | 35.48134 | 2.236912 | 35.48134 | 2.309449 | 35.48134 | 2.26367 | 35.48134 | 2.316543 | 35.48134 | 2.272657 | 35.48134 | 2.310843 | 35.48134 | 2.27225 | 35.48134 | 2.310726 | 35.48134 | 2.26901 | 35.48134 | 2.312178 | 35.48134 | 2.270927 | 35.48134 | 2.144355 | 35.48134 | 2.132705 | 35.48134 | 2.180162 | 35.48134 | 2.156701 | 35.48134 | 2.192625 | 35.48134 | 2.165398 | 35.48134 | 2.194387 | 35.48134 | 2.163835 | 35.48134 | 2.19296 | 35.48134 | 2.163102 | 35.48134 | 2.197012 | 35.48134 | 2.166964 | 35.48134 | 2.12331 | 35.48134 | 2.118426 | 35.48134 | 2.148888 | 35.48134 | 2.136355408 | 35.48134 | 2.159865 | 35.48134 | 2.139439 | 35.48134 | 2.159474 | 35.48134 | 2.139008 | 35.48134 | 2.158079 | 35.48134 | 2.135412 | 35.48134 | 2.161234 | 35.48134 | 2.139171 | 35.48134 | 2.059171 | 35.48134 | 2.04757 | 35.48134 | 2.078226 | 35.48134 | 2.069318 | 35.48134 | 2.08727 | 35.48134 | 2.077852 | 35.48134 | 2.092095 | 35.48134 | 2.07714 | 35.48134 | 2.090253 | 35.48134 | 2.073503 | 35.48134 | 2.095879 | 35.48134 | 2.074891
39.81072 | 2.149242 | 39.81072 | 2.239029 | 39.81072 | 2.173715 | 39.81072 | 2.248435 | 39.81072 | 2.187000052 | 39.81072 | 2.250572 | 39.81072 | 2.190066 | 39.81072 | 2.246004565 | 39.81072 | 2.189562 | 39.81072 | 2.248987 | 39.81072 | 2.194321 | 39.81072 | 2.288561 | 39.81072 | 2.239428 | 39.81072 | 2.310557 | 39.81072 | 2.265556 | 39.81072 | 2.317888 | 39.81072 | 2.274214 | 39.81072 | 2.31232 | 39.81072 | 2.274033 | 39.81072 | 2.312164 | 39.81072 | 2.270867 | 39.81072 | 2.313651 | 39.81072 | 2.272816 | 39.81072 | 2.146097 | 39.81072 | 2.13384 | 39.81072 | 2.18159 | 39.81072 | 2.158343 | 39.81072 | 2.194118 | 39.81072 | 2.167011 | 39.81072 | 2.196219 | 39.81072 | 2.165362 | 39.81072 | 2.194725 | 39.81072 | 2.164557 | 39.81072 | 2.198922 | 39.81072 | 2.168515 | 39.81072 | 2.125779 | 39.81072 | 2.119582 | 39.81072 | 2.150284 | 39.81072 | 2.137633 | 39.81072 | 2.161567 | 39.81072 | 2.140478 | 39.81072 | 2.161157 | 39.81072 | 2.140509 | 39.81072 | 2.159812 | 39.81072 | 2.136621 | 39.81072 | 2.163022 | 39.81072 | 2.140528 | 39.81072 | 2.059811 | 39.81072 | 2.049146 | 39.81072 | 2.079671 | 39.81072 | 2.07068 | 39.81072 | 2.088762 | 39.81072 | 2.079128 | 39.81072 | 2.093656 | 39.81072 | 2.078581 | 39.81072 | 2.091838 | 39.81072 | 2.074862 | 39.81072 | 2.097516 | 39.81072 | 2.076235
44.66836 | 2.149587 | 44.66836 | 2.239809 | 44.66836 | 2.17438 | 44.66836 | 2.249937 | 44.66836 | 2.187871 | 44.66836 | 2.251836 | 44.66836 | 2.19108 | 44.66836 | 2.247389 | 44.66836 | 2.190637 | 44.66836 | 2.250424 | 44.66836 | 2.195367 | 44.66836 | 2.289968 | 44.66836 | 2.241545 | 44.66836 | 2.311574 | 44.66836 | 2.266962 | 44.66836 | 2.319062 | 44.66836 | 2.275806 | 44.66836 | 2.313722 | 44.66836 | 2.275764 | 44.66836 | 2.313322 | 44.66836 | 2.272673 | 44.66836 | 2.314974 | 44.66836 | 2.274453 | 44.66836 | 2.14761 | 44.66836 | 2.135673 | 44.66836 | 2.183045 | 44.66836 | 2.159823 | 44.66836 | 2.195668 | 44.66836 | 2.168363 | 44.66836 | 2.197897 | 44.66836 | 2.16668 | 44.66836 | 2.196406 | 44.66836 | 2.16585 | 44.66836 | 2.200568 | 44.66836 | 2.16994103 | 44.66836 | 2.126903 | 44.66836 | 2.121278 | 44.66836 | 2.151867 | 44.66836 | 2.139015 | 44.66836 | 2.162984 | 44.66836 | 2.141609 | 44.66836 | 2.162719 | 44.66836 | 2.141735 | 44.66836 | 2.161364395 | 44.66836 | 2.137819 | 44.66836 | 2.164576 | 44.66836 | 2.14168 | 44.66836 | 2.060498 | 44.66836 | 2.050544 | 44.66836 | 2.080969 | 44.66836 | 2.071914 | 44.66836 | 2.090085 | 44.66836 | 2.080318 | 44.66836 | 2.09495 | 44.66836 | 2.079906 | 44.66836 | 2.09327 | 44.66836 | 2.076194 | 44.66836 | 2.098792 | 44.66836 | 2.07761
50.11872 | 2.1497 | 50.11872 | 2.240786 | 50.11872 | 2.175355 | 50.11872 | 2.251247 | 50.11872 | 2.188669 | 50.11872 | 2.252879 | 50.11872 | 2.192143 | 50.11872 | 2.248669 | 50.11872 | 2.1915 | 50.11872 | 2.251711 | 50.11872 | 2.196267 | 50.11872 | 2.291295 | 50.11872 | 2.242377 | 50.11872 | 2.312978 | 50.11872 | 2.268206 | 50.11872 | 2.320311 | 50.11872 | 2.277191 | 50.11872 | 2.314938 | 50.11872 | 2.277349 | 50.11872 | 2.314447 | 50.11872 | 2.274461 | 50.11872 | 2.316191 | 50.11872 | 2.275984 | 50.11872 | 2.149002 | 50.11872 | 2.137759 | 50.11872 | 2.184396 | 50.11872 | 2.160938 | 50.11872 | 2.197122 | 50.11872 | 2.169502 | 50.11872 | 2.199525 | 50.11872 | 2.167858 | 50.11872 | 2.19794 | 50.11872 | 2.167005 | 50.11872 | 2.20196 | 50.11872 | 2.171081 | 50.11872 | 2.129072 | 50.11872 | 2.122586 | 50.11872 | 2.153464 | 50.11872 | 2.140094 | 50.11872 | 2.164227 | 50.11872 | 2.142554 | 50.11872 | 2.164071 | 50.11872 | 2.142694 | 50.11872 | 2.162818 | 50.11872 | 2.138795 | 50.11872 | 2.165868 | 50.11872 | 2.142602 | 50.11872 | 2.061419 | 50.11872 | 2.051305 | 50.11872 | 2.082236 | 50.11872 | 2.072947 | 50.11872 | 2.091378 | 50.11872 | 2.081407 | 50.11872 | 2.096264 | 50.11872 | 2.080964 | 50.11872 | 2.094599 | 50.11872 | 2.077374 | 50.11872 | 2.100033 | 50.11872 | 2.078908
56.23413 | 2.150097 | 56.23413 | 2.241844 | 56.23413 | 2.176423 | 56.23413 | 2.252341 | 56.23413 | 2.189343 | 56.23413 | 2.253846 | 56.23413 | 2.193197 | 56.23413 | 2.249826 | 56.23413 | 2.192341 | 56.23413 | 2.252855 | 56.23413 | 2.19704 | 56.23413 | 2.292305 | 56.23413 | 2.243082 | 56.23413 | 2.314321 | 56.23413 | 2.26957 | 56.23413 | 2.321339 | 56.23413 | 2.278357 | 56.23413 | 2.315996 | 56.23413 | 2.278672 | 56.23413 | 2.31548 | 56.23413 | 2.276062 | 56.23413 | 2.317164 | 56.23413 | 2.277507 | 56.23413 | 2.150841 | 56.23413 | 2.139092 | 56.23413 | 2.185458 | 56.23413 | 2.162228 | 56.23413 | 2.198319 | 56.23413 | 2.170452 | 56.23413 | 2.200861 | 56.23413 | 2.168921 | 56.23413 | 2.199355 | 56.23413 | 2.168005 | 56.23413 | 2.203372 | 56.23413 | 2.172085 | 56.23413 | 2.131996 | 56.23413 | 2.123793 | 56.23413 | 2.15486 | 56.23413 | 2.140673 | 56.23413 | 2.165287 | 56.23413 | 2.14333 | 56.23413 | 2.165116 | 56.23413 | 2.143593 | 56.23413 | 2.164234 | 56.23413 | 2.139566 | 56.23413 | 2.167092 | 56.23413 | 2.143384 | 56.23413 | 2.062749 | 56.23413 | 2.052039 | 56.23413 | 2.08331 | 56.23413 | 2.073848 | 56.23413 | 2.092553 | 56.23413 | 2.082323 | 56.23413 | 2.097452 | 56.23413 | 2.08184 | 56.23413 | 2.095768 | 56.23413 | 2.078367 | 56.23413 | 2.101274 | 56.23413 | 2.079947
63.09573 | 2.150387 | 63.09573 | 2.242387 | 63.09573 | 2.177486 | 63.09573 | 2.253169 | 63.09573 | 2.189806 | 63.09573 | 2.254721 | 63.09573 | 2.194052 | 63.09573 | 2.250937 | 63.09573 | 2.193251 | 63.09573 | 2.253935 | 63.09573 | 2.197745 | 63.09573 | 2.292713 | 63.09573 | 2.244899 | 63.09573 | 2.315222 | 63.09573 | 2.270819 | 63.09573 | 2.322166 | 63.09573 | 2.279745 | 63.09573 | 2.316949 | 63.09573 | 2.279823 | 63.09573 | 2.316345 | 63.09573 | 2.277388 | 63.09573 | 2.317943 | 63.09573 | 2.27896 | 63.09573 | 2.152183 | 63.09573 | 2.140006 | 63.09573 | 2.186584 | 63.09573 | 2.163315 | 63.09573 | 2.199379 | 63.09573 | 2.17133 | 63.09573 | 2.202048 | 63.09573 | 2.169825 | 63.09573 | 2.200638 | 63.09573 | 2.168807 | 63.09573 | 2.204678 | 63.09573 | 2.17303 | 63.09573 | 2.133728 | 63.09573 | 2.124452 | 63.09573 | 2.155952 | 63.09573 | 2.141446 | 63.09573 | 2.16639 | 63.09573 | 2.144088 | 63.09573 | 2.165928 | 63.09573 | 2.144332 | 63.09573 | 2.16545 | 63.09573 | 2.140189 | 63.09573 | 2.168185 | 63.09573 | 2.144114 | 63.09573 | 2.064155 | 63.09573 | 2.052498 | 63.09573 | 2.084151 | 63.09573 | 2.074872 | 63.09573 | 2.093524 | 63.09573 | 2.083206 | 63.09573 | 2.098453 | 63.09573 | 2.082708 | 63.09573 | 2.096819 | 63.09573 | 2.079214 | 63.09573 | 2.102358 | 63.09573 | 2.080868
70.79458 | 2.150392 | 70.79458 | 2.2429 | 70.79458 | 2.178333 | 70.79458 | 2.253842 | 70.79458 | 2.1902 | 70.79458 | 2.255429 | 70.79458 | 2.194845 | 70.79458 | 2.251904 | 70.79458 | 2.194023 | 70.79458 | 2.25491 | 70.79458 | 2.19837 | 70.79458 | 2.293289 | 70.79458 | 2.247014 | 70.79458 | 2.316248 | 70.79458 | 2.271922 | 70.79458 | 2.322779 | 70.79458 | 2.280835 | 70.79458 | 2.317867 | 70.79458 | 2.280991 | 70.79458 | 2.317151 | 70.79458 | 2.278512 | 70.79458 | 2.318747 | 70.79458 | 2.280351 | 70.79458 | 2.153443 | 70.79458 | 2.141749 | 70.79458 | 2.187681 | 70.79458 | 2.164043 | 70.79458 | 2.200412 | 70.79458 | 2.172219 | 70.79458 | 2.203179 | 70.79458 | 2.170606 | 70.79458 | 2.201675 | 70.79458 | 2.169633 | 70.79458 | 2.205789 | 70.79458 | 2.173864 | 70.79458 | 2.134901 | 70.79458 | 2.124529 | 70.79458 | 2.157274 | 70.79458 | 2.142333 | 70.79458 | 2.167264 | 70.79458 | 2.144799 | 70.79458 | 2.166792949 | 70.79458 | 2.144977 | 70.79458 | 2.166346 | 70.79458 | 2.14085 | 70.79458 | 2.169206 | 70.79458 | 2.144978 | 70.79458 | 2.064803 | 70.79458 | 2.052503 | 70.79458 | 2.085136 | 70.79458 | 2.07566 | 70.79458 | 2.094418 | 70.79458 | 2.08419 | 70.79458 | 2.099435 | 70.79458 | 2.083426 | 70.79458 | 2.097667 | 70.79458 | 2.079923 | 70.79458 | 2.103297 | 70.79458 | 2.08168
79.43282 | 2.150766 | 79.43282 | 2.243585 | 79.43282 | 2.179278 | 79.43282 | 2.254464 | 79.43282 | 2.190634 | 79.43282 | 2.256074 | 79.43282 | 2.195509 | 79.43282 | 2.252584 | 79.43282 | 2.194586 | 79.43282 | 2.255795 | 79.43282 | 2.198951 | 79.43282 | 2.294225 | 79.43282 | 2.248138 | 79.43282 | 2.317193 | 79.43282 | 2.272762 | 79.43282 | 2.323307 | 79.43282 | 2.281361 | 79.43282 | 2.318774 | 79.43282 | 2.282114 | 79.43282 | 2.317889 | 79.43282 | 2.279585 | 79.43282 | 2.319614 | 79.43282 | 2.281596 | 79.43282 | 2.155571 | 79.43282 | 2.143482 | 79.43282 | 2.188677 | 79.43282 | 2.164721 | 79.43282 | 2.201358 | 79.43282 | 2.172972 | 79.43282 | 2.204022 | 79.43282 | 2.171296 | 79.43282 | 2.202619 | 79.43282 | 2.170414 | 79.43282 | 2.206886 | 79.43282 | 2.174408 | 79.43282 | 2.135613 | 79.43282 | 2.124606 | 79.43282 | 2.158611 | 79.43282 | 2.142835 | 79.43282 | 2.167732948 | 79.43282 | 2.145297 | 79.43282 | 2.167627 | 79.43282 | 2.14573 | 79.43282 | 2.167131 | 79.43282 | 2.141569 | 79.43282 | 2.170194 | 79.43282 | 2.145706 | 79.43282 | 2.06512 | 79.43282 | 2.053025 | 79.43282 | 2.085986 | 79.43282 | 2.076146 | 79.43282 | 2.095305 | 79.43282 | 2.085068 | 79.43282 | 2.100411 | 79.43282 | 2.084048 | 79.43282 | 2.098466 | 79.43282 | 2.080678 | 79.43282 | 2.10402 | 79.43282 | 2.082327
89.12509 | 2.151139 | 89.12509 | 2.244303 | 89.12509 | 2.180331 | 89.12509 | 2.255011 | 89.12509 | 2.191002 | 89.12509 | 2.256786 | 89.12509 | 2.19606 | 89.12509 | 2.253097 | 89.12509 | 2.194987 | 89.12509 | 2.256625 | 89.12509 | 2.199329 | 89.12509 | 2.294685 | 89.12509 | 2.248428 | 89.12509 | 2.317814 | 89.12509 | 2.273288 | 89.12509 | 2.323909 | 89.12509 | 2.281981 | 89.12509 | 2.319573 | 89.12509 | 2.283093 | 89.12509 | 2.318586 | 89.12509 | 2.280584 | 89.12509 | 2.320412 | 89.12509 | 2.282544 | 89.12509 | 2.157669 | 89.12509 | 2.144727 | 89.12509 | 2.189457 | 89.12509 | 2.165168 | 89.12509 | 2.202086 | 89.12509 | 2.173636 | 89.12509 | 2.204846 | 89.12509 | 2.171962 | 89.12509 | 2.203573 | 89.12509 | 2.170984 | 89.12509 | 2.20787 | 89.12509 | 2.174701 | 89.12509 | 2.136236 | 89.12509 | 2.124612 | 89.12509 | 2.159518 | 89.12509 | 2.142987 | 89.12509 | 2.168203 | 89.12509 | 2.145727 | 89.12509 | 2.168312 | 89.12509 | 2.14632 | 89.12509 | 2.167901 | 89.12509 | 2.142023 | 89.12509 | 2.171005 | 89.12509 | 2.146145 | 89.12509 | 2.066227 | 89.12509 | 2.054253 | 89.12509 | 2.086578 | 89.12509 | 2.076392 | 89.12509 | 2.096072422 | 89.12509 | 2.085572 | 89.12509 | 2.101283 | 89.12509 | 2.08465 | 89.12509 | 2.099255 | 89.12509 | 2.081376 | 89.12509 | 2.104642 | 89.12509 | 2.082924
100 | 2.151145 | 100 | 2.244826 | 100 | 2.181573 | 100 | 2.255357 | 100 | 2.191627 | 100 | 2.257394 | 100 | 2.196727 | 100 | 2.253745 | 100 | 2.195269 | 100 | 2.257339 | 100 | 2.199622 | 100 | 2.294924 | 100 | 2.248686 | 100 | 2.318467 | 100 | 2.273878 | 100 | 2.324486 | 100 | 2.282893 | 100 | 2.320065 | 100 | 2.283996 | 100 | 2.319368 | 100 | 2.281458 | 100 | 2.321133 | 100 | 2.283515 | 100 | 2.158892 | 100 | 2.145452 | 100 | 2.190272 | 100 | 2.16531 | 100 | 2.202724 | 100 | 2.174083 | 100 | 2.205661 | 100 | 2.172554 | 100 | 2.204367 | 100 | 2.17149 | 100 | 2.208445 | 100 | 2.175102 | 100 | 2.136719 | 100 | 2.124617 | 100 | 2.160287 | 100 | 2.143602 | 100 | 2.168899 | 100 | 2.146224 | 100 | 2.168849 | 100 | 2.146745 | 100 | 2.16851 | 100 | 2.142449 | 100 | 2.171815 | 100 | 2.146395 | 100 | 2.067098 | 100 | 2.054964 | 100 | 2.087067 | 100 | 2.076438 | 100 | 2.097212 | 100 | 2.086202 | 100 | 2.101892 | 100 | 2.085043 | 100 | 2.099954 | 100 | 2.081909 | 100 | 2.105221 | 100 | 2.083316
112.2018 | 2.15115 | 112.2018 | 2.244968 | 112.2018 | 2.182724 | 112.2018 | 2.255869 | 112.2018 | 2.192333 | 112.2018 | 2.257888 | 112.2018 | 2.197222 | 112.2018 | 2.254381 | 112.2018 | 2.195396 | 112.2018 | 2.257705 | 112.2018 | 2.200133 | 112.2018 | 2.295326 | 112.2018 | 2.248944861 | 112.2018 | 2.319267 | 112.2018 | 2.274703 | 112.2018 | 2.324828 | 112.2018 | 2.284323 | 112.2018 | 2.320407 | 112.2018 | 2.284734 | 112.2018 | 2.320161 | 112.2018 | 2.282011 | 112.2018 | 2.321855 | 112.2018 | 2.284504 | 112.2018 | 2.159383 | 112.2018 | 2.145576 | 112.2018 | 2.19079 | 112.2018 | 2.165316 | 112.2018 | 2.203487 | 112.2018 | 2.174482 | 112.2018 | 2.206181 | 112.2018 | 2.172945 | 112.2018 | 2.205072 | 112.2018 | 2.171938 | 112.2018 | 2.208857 | 112.2018 | 2.175496 | 112.2018 | 2.137173 | 112.2018 | 2.124623 | 112.2018 | 2.161481 | 112.2018 | 2.144167 | 112.2018 | 2.16935 | 112.2018 | 2.146719 | 112.2018 | 2.169204 | 112.2018 | 2.147142 | 112.2018 | 2.168993 | 112.2018 | 2.142749 | 112.2018 | 2.172307 | 112.2018 | 2.146656 | 112.2018 | 2.068042 | 112.2018 | 2.056067 | 112.2018 | 2.087427 | 112.2018 | 2.076832 | 112.2018 | 2.098027 | 112.2018 | 2.086819 | 112.2018 | 2.102258 | 112.2018 | 2.085327 | 112.2018 | 2.100642 | 112.2018 | 2.082278 | 112.2018 | 2.105685 | 112.2018 | 2.083758

## Threshold Void Data
C5 | C4 | C3 | C2 | C1 | L5 | L4 | L3 | L2 | L1 | A5 | A4 | A3 | A2 | A1
18.382 | 21.418 | 17.031 | 22.098 | 16.009 | 14.239 | 11.464 | 6.934 | 9.14 | 9.243 | 10.342 | 11.649 | 9.435 | 11.495 | 14.85

## Results
Rth @ 112.2s | [8 empty] | Tau intensity value from 1ms to 4ms
Sample # | Solder Profile | Void % | 5A | 10A | 15A | 20A | 22A | 24A | Sample # | Solder Profile | Void % | 5A | 10A | 15A | 20A | 22A | 24A
C1 | Chipquik_SMD291SNL10T4 | 16.009 | 2.159383 | 2.19079 | 2.203487 | 2.206181 | 2.205072 | 2.208857 | C1 | Chipquik_SMD291SNL10T4 | 16.009
C2 | Chipquik_SMD291SNL10T5 | 22.098 | 2.248944861 | 2.274703 | 2.284323 | 2.284734 | 2.282011 | 2.284504 | C2 | Chipquik_SMD291SNL10T5 | 22.098
C3 | Chipquik_SMD291SNL10T6 | 17.031 | 2.295326 | 2.319267 | 2.324828 | 2.320407 | 2.320161 | 2.321855 | C3 | Chipquik_SMD291SNL10T6 | 17.031
C4 | Chipquik_SMD291SNL10T7 | 21.418 | 2.15115 | 2.182724 | 2.192333 | 2.197222 | 2.195396 | 2.200133 | C4 | Chipquik_SMD291SNL10T7 | 21.418 | 1.00001
C5 | Chipquik_SMD291SNL10T8 | 18.382 | 2.246658 | 2.244968 | 2.255869 | 2.257888 | 2.254381 | 2.257705 | C5 | Chipquik_SMD291SNL10T8 | 18.382 | NA
L1 | LeadFree217Zone | 9.243 | 2.056067 | 2.076832 | 2.086819 | 2.085327 | 2.082278 | 2.083758 | L1 | LeadFree217Zone | 9.243
L2 | LeadFree217Zone | 9.14 | 2.068042 | 2.087427 | 2.098027 | 2.102258 | 2.100642 | 2.105685 | L2 | LeadFree217Zone | 9.14
L3 | LeadFree217Zone | 6.934 | 2.124623 | 2.144167 | 2.146719 | 2.147142 | 2.142749 | 2.146656 | L3 | LeadFree217Zone | 6.934
L4 | LeadFree217Zone | 11.464 | 2.137173 | 2.161481 | 2.16935 | 2.169204 | 2.168993 | 2.172307 | L4 | LeadFree217Zone | 11.464
L5 | LeadFree217Zone | 14.239 | 2.145576 | 2.165316 | 2.174482 | 2.172945 | 2.171938 | 2.175496 | L5 | LeadFree217Zone | 14.239
Tau intensity time from 1ms to 4ms
[9 empty] | Sample # | Solder Profile | Void % | 5A | 10A | 15A | 20A | 22A | 24A
[9 empty] | C1 | Chipquik_SMD291SNL10T4 | 16.009
[9 empty] | C2 | Chipquik_SMD291SNL10T5 | 22.098
[9 empty] | C3 | Chipquik_SMD291SNL10T6 | 17.031
[9 empty] | C4 | Chipquik_SMD291SNL10T7 | 21.418 | 1.63639
[9 empty] | C5 | Chipquik_SMD291SNL10T8 | 18.382 | NA
[9 empty] | L1 | LeadFree217Zone | 9.243
[9 empty] | L2 | LeadFree217Zone | 9.14
[9 empty] | L3 | LeadFree217Zone | 6.934
[9 empty] | L4 | LeadFree217Zone | 11.464
[9 empty] | L5 | LeadFree217Zone | 14.239

## Post-Cycle Threshold Void Data
C5 | C4 | C3 | C2 | C1 | L5 | L4 | L3 | L2 | L1 | A5 | A4 | A3 | A2 | A1
26.777 | 23.916 | 28.123 | 31.159 | 25.677 | 19.457 | 23.811 | 12.612 | 14.306 | 16.137

## Photoshop Void Data
A1 | A2 | A3 | A4 | A5 | C1 | C2 | C3 | C4 | C5 | L1 | L2 | L3 | L4 | L5
17.29331 | 13.5898 | 12.28265 | 14.2368 | 11.48437 | 17.70814 | 20.49679 | 18.45591 | 18.6578 | 19.17361 | 7.830949 | 9.370317 | 3.785291 | 10.44644 | 12.91775

## Post-Cycle Photoshop Void Data
C1 | C2 | C3
28.04089 | 27.9967 | 27.1038